## Sheet1
SL.NO | Biomedical waste ash(%) | Cement(kg/m3) | Biomedical waste ash(kg/m3) | Fine aggregate(kg/m3) | Coarse aggregate(kg/m3) | Compressive strength (7 days)(MPa) | Compressive strength (14 days)(MPa) | Compressive strength (28 days)(MPa) | Tensile strength(7 days)(MPa) | Tensile strength(14 days)(MPa) | Tensile strength(28 days)(MPa) | Flexural strength(7 days)(MPa) | Flexural strength(14 days)(MPa) | Flexural strength(28 days)(MPa)
1 | 5 | 364.86 | 10.28 | 636 | 1147 | 23.14 | 29.33 | 37.18 | 2.62 | 3.29 | 3.59 | 3.22 | 3.8 | 4.19
2 | 5 | 360.05 | 11.42 | 636 | 1147 | 21.86 | 27.71 | 37.02 | 2.54 | 3.16 | 3.42 | 3.13 | 3.9 | 4.22
3 | 5 | 362.72 | 6.42 | 636 | 1147 | 22.55 | 28.63 | 36.72 | 2.68 | 3.07 | 3.48 | 3.21 | 3.94 | 4.24
4 | 5 | 357.09 | 13.16 | 636 | 1147 | 22.21 | 28.67 | 36.32 | 2.51 | 3.15 | 3.58 | 3.29 | 3.74 | 4.21
5 | 5 | 354.99 | 8.53 | 636 | 1147 | 22.59 | 29.1 | 37.47 | 2.46 | 3.16 | 3.47 | 3.2 | 3.81 | 4.34
6 | 5 | 367.04 | 8.17 | 636 | 1147 | 22.67 | 28.74 | 37.79 | 2.59 | 3.11 | 3.4 | 3.15 | 3.83 | 4.38
7 | 5 | 362.02 | 13.7 | 636 | 1147 | 23 | 28.25 | 37.48 | 2.79 | 3.13 | 3.67 | 3.01 | 3.83 | 4.25
8 | 5 | 360.88 | 10.97 | 636 | 1147 | 21.83 | 28.46 | 37.48 | 2.79 | 3.08 | 3.43 | 3.22 | 3.84 | 4.27
9 | 5 | 359.73 | 12.23 | 636 | 1147 | 22.87 | 29.05 | 36.95 | 2.61 | 3.09 | 3.36 | 3.3 | 3.78 | 4.24
10 | 5 | 361.21 | 6.44 | 636 | 1147 | 22.61 | 28.4 | 36.9 | 2.62 | 3.17 | 3.7 | 3.29 | 3.78 | 4.23
11 | 5 | 352.79 | 10.61 | 636 | 1147 | 22.85 | 29.8 | 37.2 | 2.67 | 3.13 | 3.39 | 3.38 | 3.83 | 4.32
12 | 5 | 357.83 | 14.9 | 636 | 1147 | 22.12 | 28.86 | 38.4 | 2.54 | 3.07 | 3.52 | 3.22 | 3.59 | 4.25
13 | 5 | 357.07 | 12.11 | 636 | 1147 | 22.36 | 29.34 | 36.91 | 2.61 | 3.21 | 3.39 | 3.29 | 3.88 | 4.08
14 | 5 | 363.3 | 11.47 | 636 | 1147 | 23.21 | 27.95 | 36.64 | 2.69 | 3.16 | 3.54 | 3.3 | 3.68 | 4.26
15 | 5 | 363.85 | 8.55 | 636 | 1147 | 23.75 | 28.81 | 36.7 | 2.71 | 3.03 | 3.59 | 3.39 | 3.67 | 4.34
16 | 5 | 364.44 | 13.16 | 636 | 1147 | 23.77 | 28.45 | 36.92 | 2.55 | 3.05 | 3.5 | 3.3 | 3.78 | 4.32
17 | 5 | 362.45 | 15.05 | 636 | 1147 | 22.69 | 29.93 | 37.61 | 2.55 | 3.02 | 3.56 | 3.25 | 3.82 | 4.29
18 | 5 | 362.02 | 8.15 | 636 | 1147 | 22.06 | 28.35 | 37.73 | 2.66 | 3.01 | 3.53 | 3.31 | 3.66 | 4.26
19 | 5 | 362.67 | 7.26 | 636 | 1147 | 23 | 28.85 | 37.84 | 2.75 | 2.99 | 3.42 | 3.32 | 3.8 | 4.29
20 | 5 | 381.64 | 12.4 | 636 | 1147 | 23.39 | 29.05 | 37.63 | 2.61 | 3.21 | 3.43 | 3.25 | 3.7 | 4.25
21 | 5 | 373.95 | 5.09 | 636 | 1147 | 23.16 | 27.76 | 37.06 | 2.75 | 3.14 | 3.4 | 3.2 | 3.82 | 4.17
22 | 5 | 363.46 | 10.83 | 636 | 1147 | 22.49 | 29.64 | 37.62 | 2.44 | 3.15 | 3.44 | 3.36 | 3.67 | 4.23
23 | 5 | 364.9 | 13.29 | 636 | 1147 | 22.22 | 28.4 | 37.06 | 2.57 | 3.31 | 3.55 | 3.14 | 3.84 | 4.45
24 | 5 | 367.54 | 6.13 | 636 | 1147 | 22.58 | 29.2 | 36.95 | 2.68 | 3.21 | 3.42 | 3.26 | 3.43 | 4.14
25 | 5 | 361.12 | 6.95 | 636 | 1147 | 23.64 | 27.85 | 37.08 | 2.65 | 3.27 | 3.37 | 3.39 | 3.75 | 4.14
26 | 5 | 364.69 | 11.29 | 636 | 1147 | 22.52 | 28.6 | 37.11 | 2.65 | 3.2 | 3.67 | 3.15 | 3.96 | 4.04
27 | 5 | 361.62 | 12.45 | 636 | 1147 | 22.96 | 28.26 | 37.2 | 2.59 | 3.07 | 3.59 | 3.31 | 3.68 | 4.33
28 | 5 | 363.92 | 13.13 | 636 | 1147 | 23.13 | 28.16 | 37.02 | 2.71 | 3.19 | 3.51 | 3.28 | 3.88 | 4.18
29 | 5 | 365.12 | 10.08 | 636 | 1147 | 22.71 | 29.12 | 37.71 | 2.72 | 3.26 | 3.51 | 3.34 | 3.72 | 4.27
30 | 5 | 361.73 | 10.98 | 636 | 1147 | 23.12 | 28.16 | 38.35 | 2.54 | 3.01 | 3.63 | 3.35 | 3.81 | 4.3
31 | 5 | 362.32 | 8 | 636 | 1147 | 22.86 | 28.23 | 37.79 | 2.63 | 3.05 | 3.48 | 3.31 | 3.69 | 4.16
32 | 5 | 363.6 | 11.42 | 636 | 1147 | 22.57 | 28.33 | 37.42 | 2.5 | 2.99 | 3.44 | 3.25 | 3.78 | 4.39
33 | 5 | 366.67 | 10.21 | 636 | 1147 | 22.81 | 28.07 | 37.29 | 2.61 | 3.16 | 3.43 | 3.32 | 3.9 | 4.23
34 | 5 | 364.39 | 12.76 | 636 | 1147 | 22.62 | 28.68 | 37.31 | 2.65 | 3.05 | 3.51 | 3.32 | 3.9 | 4.34
35 | 5 | 373.15 | 8.39 | 636 | 1147 | 23.26 | 28.66 | 38.39 | 2.56 | 3.05 | 3.45 | 3.06 | 3.7 | 4.16
36 | 5 | 363.13 | 11.72 | 636 | 1147 | 23.76 | 29.05 | 37.01 | 2.55 | 3.18 | 3.38 | 3.45 | 3.87 | 4.19
37 | 5 | 353.81 | 14.75 | 636 | 1147 | 22.76 | 29.19 | 36.5 | 2.58 | 3.13 | 3.51 | 3.22 | 3.81 | 4.13
38 | 5 | 361.67 | 11.05 | 636 | 1147 | 23.08 | 28.93 | 36.74 | 2.49 | 3.26 | 3.54 | 3.2 | 3.91 | 4.25
39 | 5 | 368.28 | 10.89 | 636 | 1147 | 23.85 | 29.45 | 37.18 | 2.74 | 3.19 | 3.65 | 3.17 | 3.82 | 4.35
40 | 5 | 353.59 | 7.14 | 636 | 1147 | 21.8 | 28.44 | 37.66 | 2.79 | 3.14 | 3.67 | 3.13 | 3.58 | 4.23
41 | 5 | 364.3 | 10.59 | 636 | 1147 | 21.79 | 28.53 | 36.65 | 2.71 | 3.17 | 3.42 | 3.22 | 3.64 | 4.23
42 | 5 | 367.16 | 7.73 | 636 | 1147 | 23.07 | 28.3 | 36.9 | 2.63 | 3.03 | 3.45 | 3.15 | 3.95 | 4.24
43 | 5 | 358.88 | 11.33 | 636 | 1147 | 22.76 | 28.46 | 37.61 | 2.72 | 3.08 | 3.45 | 3.24 | 3.52 | 4.09
44 | 5 | 369.21 | 15.62 | 636 | 1147 | 22.7 | 28.86 | 37.46 | 2.95 | 3.24 | 3.5 | 3.17 | 3.59 | 4.26
45 | 5 | 358.6 | 6.42 | 636 | 1147 | 22.5 | 28.03 | 38.14 | 2.73 | 3.13 | 3.66 | 3.28 | 3.66 | 4.39
46 | 5 | 365.07 | 7.58 | 636 | 1147 | 22.72 | 28.13 | 36.61 | 2.73 | 3.32 | 3.37 | 3.33 | 3.68 | 4.19
47 | 5 | 359.42 | 8.1 | 636 | 1147 | 22.84 | 28.15 | 37.44 | 2.63 | 3.11 | 3.42 | 3.21 | 3.83 | 4.29
48 | 5 | 357.49 | 10.99 | 636 | 1147 | 23.2 | 27.74 | 37.57 | 2.57 | 3.19 | 3.43 | 3.09 | 3.59 | 4.24
49 | 5 | 363.68 | 7.98 | 636 | 1147 | 23.14 | 27.74 | 37.27 | 2.52 | 3.06 | 3.51 | 3.18 | 3.71 | 4.34
50 | 5 | 359.5 | 13.2 | 636 | 1147 | 22.26 | 28.83 | 38.02 | 2.39 | 3.05 | 3.57 | 3.25 | 3.79 | 4.18
51 | 5 | 362.81 | 10.22 | 636 | 1147 | 23.4 | 28.7 | 37.47 | 2.6 | 3.08 | 3.47 | 3.31 | 3.71 | 4.27
52 | 5 | 372.76 | 13.3 | 636 | 1147 | 22.66 | 29.17 | 37.1 | 2.44 | 3.03 | 3.32 | 3.23 | 3.75 | 4.41
53 | 5 | 364.01 | 10.03 | 636 | 1147 | 23.23 | 27.46 | 37.42 | 2.72 | 2.98 | 3.62 | 3.3 | 3.71 | 4.3
54 | 5 | 373.73 | 11.24 | 636 | 1147 | 22.94 | 28.34 | 36.88 | 2.72 | 3.04 | 3.52 | 3.22 | 3.8 | 4.27
55 | 5 | 367.57 | 9.16 | 636 | 1147 | 22.69 | 28.08 | 37.08 | 2.68 | 3.21 | 3.42 | 3.36 | 3.89 | 4.28
56 | 5 | 371.76 | 8.37 | 636 | 1147 | 22.2 | 27.68 | 38.05 | 2.71 | 3.12 | 3.54 | 3.16 | 3.99 | 4.25
57 | 5 | 362.93 | 12.87 | 636 | 1147 | 23.06 | 28.68 | 36.9 | 2.69 | 3.32 | 3.64 | 3.43 | 3.7 | 4.14
58 | 5 | 361.75 | 10.86 | 636 | 1147 | 23.37 | 27.72 | 38.06 | 2.62 | 3.09 | 3.41 | 3.1 | 3.83 | 4.25
59 | 5 | 355.93 | 6.8 | 636 | 1147 | 22.65 | 29.4 | 37.17 | 2.49 | 3.11 | 3.48 | 3 | 3.74 | 4.22
60 | 5 | 365.86 | 16.24 | 636 | 1147 | 23.38 | 28.44 | 36.75 | 2.9 | 3.14 | 3.51 | 3.27 | 3.77 | 4.23
61 | 5 | 359.51 | 9.05 | 636 | 1147 | 22.8 | 28.3 | 36.94 | 2.65 | 3.1 | 3.66 | 3 | 3.86 | 4.36
62 | 5 | 352.01 | 9.66 | 636 | 1147 | 22.63 | 27.87 | 36.91 | 2.53 | 3.31 | 3.6 | 3.4 | 3.82 | 4.13
63 | 5 | 359.76 | 12.16 | 636 | 1147 | 22.21 | 28.93 | 37.18 | 2.6 | 3.2 | 3.55 | 3.23 | 3.87 | 4.13
64 | 5 | 365.46 | 12.47 | 636 | 1147 | 22.67 | 28.73 | 36.67 | 2.73 | 3.11 | 3.46 | 3.37 | 3.68 | 4.1
65 | 5 | 354.6 | 12.51 | 636 | 1147 | 22.18 | 29.45 | 36.26 | 2.81 | 3.15 | 3.5 | 3.22 | 3.79 | 4.24
66 | 5 | 367.9 | 11.03 | 636 | 1147 | 22.9 | 28.39 | 37.27 | 2.67 | 2.96 | 3.38 | 3.34 | 3.77 | 4.22
67 | 5 | 362.47 | 11.73 | 636 | 1147 | 22.55 | 28.18 | 37.4 | 2.54 | 3.17 | 3.34 | 3.37 | 3.8 | 4.27
68 | 5 | 367.29 | 15.69 | 636 | 1147 | 23.33 | 27.65 | 36.66 | 2.58 | 3.13 | 3.56 | 3.2 | 3.77 | 4.16
69 | 5 | 359.32 | 6.47 | 636 | 1147 | 22.36 | 27.89 | 36.81 | 2.75 | 3.04 | 3.77 | 3.32 | 3.77 | 4.15
70 | 5 | 365.88 | 8.96 | 636 | 1147 | 22.88 | 29.85 | 37.25 | 2.75 | 3.06 | 3.51 | 3.45 | 3.69 | 4.42
71 | 5 | 365.92 | 9 | 636 | 1147 | 23.14 | 29.06 | 37.61 | 2.48 | 3.06 | 3.49 | 3.26 | 3.81 | 4.26
72 | 5 | 355.7 | 11.83 | 636 | 1147 | 23.13 | 28.85 | 37.84 | 2.72 | 3.18 | 3.5 | 3.1 | 3.79 | 4.26
73 | 5 | 363.74 | 6.86 | 636 | 1147 | 22.28 | 29.1 | 37.28 | 2.71 | 3.13 | 3.51 | 3.36 | 3.7 | 4.25
74 | 5 | 360.07 | 9.39 | 636 | 1147 | 22.67 | 28.68 | 37.06 | 2.77 | 3.04 | 3.49 | 3.23 | 3.89 | 4.26
75 | 5 | 367.54 | 6.23 | 636 | 1147 | 22.95 | 29.01 | 37.34 | 2.75 | 3.08 | 3.65 | 3.5 | 3.71 | 4.2
76 | 5 | 369.65 | 15.43 | 636 | 1147 | 22.56 | 28.36 | 37.16 | 2.51 | 3.04 | 3.41 | 3.19 | 3.75 | 4.26
77 | 5 | 370.13 | 7.69 | 636 | 1147 | 23.31 | 28.46 | 37.28 | 2.71 | 3.02 | 3.55 | 3.29 | 3.8 | 4.27
78 | 5 | 374.66 | 8.78 | 636 | 1147 | 22.55 | 28.26 | 37.02 | 2.58 | 3.25 | 3.65 | 3.21 | 3.67 | 4.29
79 | 5 | 359.62 | 12.59 | 636 | 1147 | 22.92 | 27.81 | 38.07 | 2.82 | 3.07 | 3.47 | 3.3 | 3.78 | 4.31
80 | 5 | 372.43 | 10.16 | 636 | 1147 | 22.42 | 27.88 | 36.93 | 2.64 | 3.31 | 3.46 | 3.29 | 3.75 | 4.36
81 | 5 | 375.01 | 9.1 | 636 | 1147 | 22.58 | 29.09 | 37.64 | 2.82 | 3.19 | 3.47 | 3.33 | 3.86 | 4.32
82 | 5 | 364.92 | 13.89 | 636 | 1147 | 23.4 | 29.26 | 37.62 | 2.62 | 3.14 | 3.63 | 3.19 | 3.79 | 4.2
83 | 5 | 362.52 | 14.53 | 636 | 1147 | 22.92 | 28.59 | 36.62 | 2.71 | 3.19 | 3.73 | 3.24 | 3.77 | 4.26
84 | 5 | 370.27 | 10.4 | 636 | 1147 | 22.96 | 28.87 | 37.39 | 2.6 | 3.15 | 3.62 | 3.17 | 3.76 | 4.17
85 | 5 | 368.36 | 6.12 | 636 | 1147 | 22.54 | 28.76 | 38.08 | 2.63 | 3.07 | 3.7 | 3.13 | 3.53 | 4.28
86 | 5 | 359.87 | 7.63 | 636 | 1147 | 23.17 | 28.69 | 37.02 | 2.51 | 3.22 | 3.58 | 3.26 | 3.93 | 4.13
87 | 5 | 354.75 | 8.61 | 636 | 1147 | 22.8 | 28.69 | 37.18 | 2.68 | 3 | 3.65 | 3.26 | 3.86 | 4.27
88 | 5 | 364.66 | 12.4 | 636 | 1147 | 23.04 | 28.89 | 37.96 | 2.66 | 3.2 | 3.5 | 3.41 | 3.68 | 4.42
89 | 5 | 362.18 | 6.4 | 636 | 1147 | 22.88 | 28.23 | 37.72 | 2.57 | 3.09 | 3.32 | 3.22 | 3.51 | 4.08
90 | 5 | 366.18 | 13.05 | 636 | 1147 | 23.03 | 28.09 | 37.28 | 2.64 | 3.01 | 3.66 | 3.36 | 3.73 | 4.24
91 | 5 | 363.42 | 4.56 | 636 | 1147 | 22.7 | 28.23 | 36.8 | 2.61 | 3.31 | 3.57 | 3.21 | 3.81 | 4.38
92 | 5 | 367 | 10.87 | 636 | 1147 | 22.5 | 28.92 | 37.5 | 2.73 | 3.19 | 3.61 | 3.22 | 3.88 | 4.26
93 | 5 | 372.76 | 8.62 | 636 | 1147 | 23.69 | 28.67 | 36.97 | 2.59 | 3.1 | 3.55 | 3.32 | 3.69 | 4.24
94 | 5 | 373.09 | 15.87 | 636 | 1147 | 23.04 | 28.59 | 37.36 | 2.7 | 3.03 | 3.48 | 3.1 | 3.79 | 4.3
95 | 5 | 359.96 | 15.41 | 636 | 1147 | 22.21 | 27.84 | 37.41 | 2.74 | 3.3 | 3.46 | 3.38 | 3.75 | 4.22
96 | 5 | 366.8 | 12.65 | 636 | 1147 | 22.03 | 29.31 | 37.99 | 2.58 | 3.17 | 3.56 | 3.3 | 3.69 | 4.17
97 | 5 | 362.25 | 14.21 | 636 | 1147 | 23.09 | 28.38 | 37.69 | 2.36 | 3.24 | 3.34 | 3.23 | 3.64 | 4.11
98 | 5 | 368.18 | 9.29 | 636 | 1147 | 22.99 | 28.55 | 37.54 | 2.65 | 3 | 3.61 | 3.22 | 3.59 | 4.2
99 | 5 | 369.88 | 13.24 | 636 | 1147 | 22.65 | 28.4 | 37.14 | 2.85 | 3.17 | 3.55 | 3.37 | 3.77 | 4.21
100 | 5 | 361.4 | 10.48 | 636 | 1147 | 22.8 | 28.93 | 37.33 | 2.71 | 3.12 | 3.52 | 3.07 | 3.84 | 4.27
101 | 5 | 367.37 | 2 | 636 | 1147 | 23.86 | 28.5 | 37.85 | 2.54 | 3.19 | 3.4 | 3.21 | 3.94 | 4.22
102 | 5 | 363.47 | 13.3 | 636 | 1147 | 23.07 | 28.65 | 37.48 | 2.88 | 3.12 | 3.53 | 3.38 | 3.86 | 4.36
103 | 5 | 365.57 | 7.26 | 636 | 1147 | 23.64 | 28 | 37.45 | 2.56 | 3.12 | 3.54 | 3.3 | 3.79 | 4.4
104 | 5 | 364.65 | 9.96 | 636 | 1147 | 23.3 | 29.16 | 36.69 | 2.7 | 3.2 | 3.48 | 3.41 | 3.73 | 4.25
105 | 5 | 361.51 | 10.74 | 636 | 1147 | 22.27 | 27.85 | 38.1 | 2.56 | 3.03 | 3.29 | 3.21 | 3.62 | 4.4
106 | 5 | 367.43 | 8.63 | 636 | 1147 | 23.95 | 29.06 | 37.14 | 2.39 | 3.36 | 3.37 | 3.11 | 3.85 | 4.48
107 | 5 | 369.3 | 12.38 | 636 | 1147 | 23.12 | 29 | 37.68 | 2.67 | 3.14 | 3.5 | 3.19 | 3.72 | 4.07
108 | 5 | 361.89 | 7.72 | 636 | 1147 | 22.27 | 28.66 | 38 | 2.73 | 2.97 | 3.41 | 3.36 | 3.65 | 4.22
109 | 5 | 365.13 | 7.78 | 636 | 1147 | 22.87 | 27.9 | 37 | 2.67 | 2.97 | 3.55 | 3.27 | 3.81 | 4.26
110 | 5 | 369.2 | 11.07 | 636 | 1147 | 22.61 | 28.63 | 37.57 | 2.64 | 3.13 | 3.44 | 3.2 | 3.61 | 4.41
111 | 5 | 356.16 | 8.61 | 636 | 1147 | 22.46 | 29.02 | 37.15 | 2.76 | 3.06 | 3.54 | 3.19 | 3.96 | 4.12
112 | 5 | 363.93 | 12.59 | 636 | 1147 | 23.03 | 28.48 | 37.24 | 2.64 | 3.12 | 3.61 | 3.49 | 3.69 | 4.1
113 | 5 | 361.94 | 18.43 | 636 | 1147 | 22.42 | 29.39 | 38.14 | 2.58 | 3.19 | 3.67 | 3.23 | 3.73 | 4.18
114 | 5 | 357.31 | 8.74 | 636 | 1147 | 22.21 | 28.59 | 36.92 | 2.66 | 2.97 | 3.54 | 3.35 | 3.55 | 4.28
115 | 5 | 368.52 | 7.06 | 636 | 1147 | 23.66 | 28.78 | 36.95 | 2.63 | 3.19 | 3.52 | 3.32 | 3.66 | 4.26
116 | 5 | 355.31 | 10.36 | 636 | 1147 | 22.37 | 28.2 | 37.92 | 2.75 | 3.19 | 3.4 | 3.24 | 3.87 | 4.25
117 | 5 | 373.98 | 11.87 | 636 | 1147 | 22.92 | 28.42 | 37.37 | 2.62 | 3.2 | 3.61 | 3.19 | 3.62 | 4.06
118 | 5 | 364.92 | 7.38 | 636 | 1147 | 21.74 | 28.76 | 38.55 | 2.64 | 3.21 | 3.52 | 3.26 | 3.84 | 4.21
119 | 5 | 363.72 | 11.66 | 636 | 1147 | 22.49 | 29.07 | 37.21 | 2.56 | 3.18 | 3.42 | 3.27 | 3.75 | 4.35
120 | 5 | 364.75 | 10.61 | 636 | 1147 | 23.23 | 29.27 | 37.58 | 2.64 | 3 | 3.4 | 3.24 | 3.69 | 4.22
121 | 5 | 362.66 | 12.28 | 636 | 1147 | 22.78 | 28.81 | 37.33 | 2.44 | 3.04 | 3.5 | 3.15 | 3.81 | 4.39
122 | 5 | 368.47 | 10.05 | 636 | 1147 | 23.57 | 28.64 | 37.13 | 2.58 | 3.1 | 3.47 | 3.29 | 3.77 | 4.24
123 | 5 | 364.56 | 14.26 | 636 | 1147 | 23.29 | 27.83 | 36.02 | 2.73 | 2.99 | 3.49 | 3.15 | 3.57 | 4.29
124 | 5 | 366.18 | 8.96 | 636 | 1147 | 21.52 | 28.3 | 37.5 | 2.49 | 3.15 | 3.51 | 3.33 | 3.76 | 4.14
125 | 5 | 368.36 | 10.21 | 636 | 1147 | 22.81 | 28.1 | 37.08 | 2.55 | 3.11 | 3.68 | 3.13 | 3.59 | 4.39
126 | 5 | 361.33 | 8.68 | 636 | 1147 | 23.34 | 28.27 | 38.21 | 2.71 | 3.08 | 3.73 | 3.21 | 3.82 | 4.27
127 | 5 | 368.89 | 15.37 | 636 | 1147 | 22.84 | 28.19 | 37.53 | 2.57 | 3.33 | 3.52 | 3.23 | 3.77 | 4.11
128 | 5 | 357.52 | 14.29 | 636 | 1147 | 22.49 | 28.05 | 37.57 | 2.76 | 3.2 | 3.61 | 3.19 | 3.61 | 4.39
129 | 5 | 360.77 | 9.94 | 636 | 1147 | 23.48 | 28.85 | 37.53 | 2.86 | 3.07 | 3.6 | 3.28 | 3.78 | 4.39
130 | 5 | 364.92 | 12.3 | 636 | 1147 | 23.36 | 28.39 | 36.88 | 2.54 | 2.93 | 3.72 | 3.16 | 3.73 | 4.21
131 | 5 | 363.92 | 13.14 | 636 | 1147 | 23.25 | 28.28 | 37.22 | 2.67 | 3.11 | 3.67 | 3.32 | 3.82 | 4.31
132 | 5 | 368.25 | 11.23 | 636 | 1147 | 22.17 | 28.77 | 36.97 | 2.59 | 3.19 | 3.63 | 3.27 | 3.78 | 4.41
133 | 5 | 363.58 | 18.5 | 636 | 1147 | 23.1 | 27.69 | 37.68 | 2.68 | 3.26 | 3.58 | 3.26 | 3.63 | 4.22
134 | 5 | 358.13 | 8.95 | 636 | 1147 | 23.11 | 29.4 | 37.5 | 2.52 | 3.17 | 3.63 | 3.21 | 3.74 | 4.24
135 | 5 | 358.46 | 12.63 | 636 | 1147 | 22.76 | 28.78 | 36.86 | 2.6 | 3.2 | 3.47 | 3.44 | 3.71 | 4.26
136 | 5 | 367.04 | 6.43 | 636 | 1147 | 21.94 | 27.81 | 37.93 | 2.58 | 3.39 | 3.45 | 3.29 | 3.9 | 4.44
137 | 5 | 372.69 | 14.32 | 636 | 1147 | 23.33 | 28.87 | 37.69 | 2.58 | 3.05 | 3.51 | 3.25 | 3.7 | 4.31
138 | 5 | 367.16 | 10.96 | 636 | 1147 | 23.56 | 28 | 37.2 | 2.57 | 2.94 | 3.5 | 3.26 | 3.9 | 4.3
139 | 5 | 357.26 | 16.25 | 636 | 1147 | 23.43 | 28.86 | 37.19 | 2.54 | 3.09 | 3.62 | 3.46 | 3.9 | 4.19
140 | 5 | 356.78 | 11.11 | 636 | 1147 | 21.94 | 28.73 | 37.23 | 2.59 | 2.97 | 3.56 | 3.22 | 3.63 | 3.95
141 | 5 | 362.24 | 16.01 | 636 | 1147 | 23.65 | 28.34 | 37 | 2.69 | 3.03 | 3.54 | 3.35 | 3.87 | 4.23
142 | 5 | 361.36 | 8.06 | 636 | 1147 | 22.41 | 28.46 | 37.48 | 2.73 | 3.05 | 3.66 | 3.24 | 3.75 | 4.17
143 | 5 | 350.26 | 13.34 | 636 | 1147 | 23.19 | 28.43 | 37.33 | 2.69 | 2.97 | 3.46 | 3.35 | 3.62 | 4.27
144 | 5 | 355.6 | 12.09 | 636 | 1147 | 22.8 | 27.76 | 37.88 | 2.57 | 3.05 | 3.53 | 3.38 | 3.65 | 4.25
145 | 5 | 364.52 | 12.77 | 636 | 1147 | 22.91 | 28.39 | 36.89 | 2.65 | 3.02 | 3.22 | 3.31 | 3.84 | 4
146 | 5 | 357.33 | 12.55 | 636 | 1147 | 23.85 | 28.58 | 36.94 | 2.62 | 3.27 | 3.45 | 3.19 | 3.7 | 4.14
147 | 5 | 362.99 | 15.56 | 636 | 1147 | 22.98 | 28.44 | 37.15 | 2.48 | 3.22 | 3.5 | 3.25 | 4.07 | 4.27
148 | 5 | 358.62 | 9.41 | 636 | 1147 | 23.39 | 28.63 | 36.58 | 2.73 | 3.06 | 3.7 | 3.38 | 3.71 | 4.37
149 | 5 | 362.72 | 13.25 | 636 | 1147 | 23.06 | 28.15 | 36.98 | 2.74 | 3.1 | 3.47 | 3.17 | 3.79 | 4.45
150 | 5 | 357.04 | 10.76 | 636 | 1147 | 23.53 | 28.53 | 37.53 | 2.53 | 3.17 | 3.49 | 3.37 | 3.87 | 4.5
151 | 10 | 350.19 | 19.99 | 636 | 1147 | 22.67 | 26.28 | 37.24 | 2.47 | 2.98 | 3.4 | 3.1 | 3.93 | 4.34
152 | 10 | 346.7 | 12.64 | 636 | 1147 | 22.27 | 27.11 | 37.06 | 2.4 | 2.91 | 3.35 | 3.25 | 3.8 | 4.17
153 | 10 | 345.33 | 16.24 | 636 | 1147 | 23.38 | 26.3 | 37.68 | 2.65 | 3.06 | 3.23 | 3.24 | 3.82 | 4.12
154 | 10 | 348.91 | 15.47 | 636 | 1147 | 23.16 | 26.23 | 37.17 | 2.53 | 2.93 | 3.33 | 3.15 | 3.91 | 4.08
155 | 10 | 347.92 | 24.83 | 636 | 1147 | 22.07 | 26.12 | 37.33 | 2.52 | 3 | 3.32 | 3.26 | 3.93 | 4.25
156 | 10 | 346.08 | 21.03 | 636 | 1147 | 23.52 | 26.39 | 36.58 | 2.61 | 2.95 | 3.05 | 3.28 | 3.77 | 4.2
157 | 10 | 348.95 | 19.58 | 636 | 1147 | 22.92 | 26.24 | 37.33 | 2.47 | 3.03 | 3.33 | 3.11 | 3.93 | 4.16
158 | 10 | 351.33 | 20.11 | 636 | 1147 | 23.49 | 26.35 | 36.9 | 2.5 | 2.93 | 3.35 | 3.04 | 3.71 | 4.1
159 | 10 | 352.04 | 24.14 | 636 | 1147 | 22.52 | 26.38 | 37.11 | 2.62 | 2.87 | 3.29 | 3.3 | 3.87 | 4.23
160 | 10 | 352.3 | 10.9 | 636 | 1147 | 22.91 | 26.13 | 36.15 | 2.55 | 3.1 | 3.26 | 3.3 | 3.98 | 4.34
161 | 10 | 355.49 | 21.24 | 636 | 1147 | 22.61 | 25.66 | 36.95 | 2.42 | 3.18 | 3.25 | 3.21 | 3.88 | 4.21
162 | 10 | 355.77 | 17.14 | 636 | 1147 | 22.67 | 26.09 | 36.41 | 2.44 | 2.96 | 3.23 | 3.13 | 3.68 | 4.2
163 | 10 | 339.77 | 21.29 | 636 | 1147 | 22.61 | 25.73 | 36.92 | 2.42 | 2.99 | 3.4 | 3.01 | 3.83 | 4.19
164 | 10 | 350.65 | 19.65 | 636 | 1147 | 22.19 | 26.3 | 36.67 | 2.61 | 2.96 | 3.46 | 3.19 | 3.75 | 4.06
165 | 10 | 338.27 | 14.26 | 636 | 1147 | 22.7 | 26.71 | 36.28 | 2.59 | 2.91 | 3.28 | 3.36 | 3.91 | 4.18
166 | 10 | 342.83 | 12.55 | 636 | 1147 | 22.21 | 26.35 | 36.58 | 2.49 | 2.97 | 3.25 | 3.13 | 3.84 | 4.25
167 | 10 | 341.84 | 23.24 | 636 | 1147 | 22.52 | 26.47 | 37.42 | 2.52 | 3.06 | 3.3 | 3.14 | 3.86 | 4.1
168 | 10 | 347.83 | 18.91 | 636 | 1147 | 22.47 | 26.4 | 36.13 | 2.45 | 2.97 | 3.29 | 3.1 | 3.95 | 4.12
169 | 10 | 352.14 | 20.29 | 636 | 1147 | 22.25 | 27.35 | 36.47 | 2.59 | 3.06 | 3.2 | 3.34 | 3.79 | 4.24
170 | 10 | 348.59 | 18.61 | 636 | 1147 | 22.98 | 26.86 | 36.2 | 2.63 | 2.79 | 3.37 | 3.31 | 3.71 | 4.17
171 | 10 | 341.76 | 18.37 | 636 | 1147 | 22.42 | 26.85 | 37.73 | 2.64 | 2.9 | 3.25 | 3.03 | 3.74 | 4.31
172 | 10 | 355.37 | 15.31 | 636 | 1147 | 22.27 | 26.45 | 37.21 | 2.42 | 3 | 3.22 | 3.2 | 3.87 | 4.21
173 | 10 | 345.11 | 18.68 | 636 | 1147 | 22.53 | 26.27 | 36.94 | 2.66 | 3.02 | 3.24 | 3.27 | 3.79 | 4.33
174 | 10 | 349.14 | 18.69 | 636 | 1147 | 22.79 | 25.67 | 36.51 | 2.38 | 2.97 | 3.44 | 3.42 | 3.88 | 4.26
175 | 10 | 338.28 | 17.38 | 636 | 1147 | 22.18 | 26.15 | 36.99 | 2.45 | 2.76 | 3.34 | 3.09 | 3.84 | 4.42
176 | 10 | 342.69 | 11.42 | 636 | 1147 | 22.43 | 27.01 | 38.05 | 2.38 | 3.01 | 3.22 | 3.19 | 4.08 | 4.06
177 | 10 | 348.56 | 20.41 | 636 | 1147 | 23.11 | 26.51 | 37.22 | 2.46 | 2.99 | 3.24 | 3.26 | 3.78 | 4.25
178 | 10 | 347.14 | 22.39 | 636 | 1147 | 22.54 | 25.57 | 37.7 | 2.41 | 2.89 | 3.21 | 3.34 | 3.61 | 4.52
179 | 10 | 352.57 | 19.68 | 636 | 1147 | 22.54 | 26.6 | 37.33 | 2.56 | 3.02 | 3.28 | 3.18 | 3.8 | 4.19
180 | 10 | 352.96 | 20.79 | 636 | 1147 | 21.1 | 26.79 | 37.17 | 2.5 | 2.92 | 3.38 | 3.29 | 3.74 | 4.25
181 | 10 | 342.43 | 14.87 | 636 | 1147 | 22.26 | 26.89 | 37.55 | 2.55 | 3.03 | 3.32 | 3.14 | 3.86 | 4.29
182 | 10 | 351.06 | 22.58 | 636 | 1147 | 22.92 | 26.64 | 37.61 | 2.5 | 2.87 | 3.25 | 3.13 | 3.75 | 4.2
183 | 10 | 343.33 | 18.09 | 636 | 1147 | 21.62 | 26.57 | 37.07 | 2.42 | 3.03 | 3.36 | 3.04 | 3.74 | 4.13
184 | 10 | 342.59 | 21.5 | 636 | 1147 | 22.47 | 26.33 | 36.07 | 2.56 | 2.84 | 3.28 | 3.23 | 3.96 | 4.08
185 | 10 | 332.19 | 19.56 | 636 | 1147 | 23.47 | 27.08 | 37.17 | 2.45 | 3.04 | 3.17 | 3.25 | 3.87 | 4.32
186 | 10 | 361.09 | 20.19 | 636 | 1147 | 22.32 | 26.45 | 36.19 | 2.43 | 2.92 | 3.22 | 3.22 | 3.74 | 4.32
187 | 10 | 347.29 | 18.98 | 636 | 1147 | 22.41 | 26.54 | 37.48 | 2.41 | 2.89 | 3.24 | 3.07 | 3.74 | 4.16
188 | 10 | 351.66 | 19.8 | 636 | 1147 | 22.67 | 26.89 | 37 | 2.54 | 2.95 | 3.3 | 3.14 | 3.58 | 4.2
189 | 10 | 354.4 | 21.79 | 636 | 1147 | 23.05 | 27.08 | 37.11 | 2.52 | 2.9 | 3.24 | 3.26 | 3.94 | 4.2
190 | 10 | 345.04 | 19.01 | 636 | 1147 | 22.87 | 25.74 | 35.92 | 2.44 | 2.84 | 3.22 | 3.19 | 3.77 | 4.36
191 | 10 | 348.92 | 19.91 | 636 | 1147 | 22.88 | 25.89 | 37.59 | 2.49 | 3.03 | 3.16 | 3.04 | 3.9 | 4.25
192 | 10 | 342.78 | 16.4 | 636 | 1147 | 23.13 | 25.87 | 37.89 | 2.41 | 3.02 | 3.24 | 3.26 | 3.77 | 4.19
193 | 10 | 347.49 | 16 | 636 | 1147 | 22.94 | 26.2 | 36.96 | 2.4 | 2.7 | 3.25 | 3.44 | 3.9 | 4.21
194 | 10 | 345.98 | 19.08 | 636 | 1147 | 22.84 | 25.87 | 37.63 | 2.57 | 3.03 | 3.31 | 3.2 | 3.89 | 4.27
195 | 10 | 345.52 | 17.29 | 636 | 1147 | 22.62 | 27.23 | 36.45 | 2.35 | 2.98 | 3.28 | 3.22 | 3.84 | 4.19
196 | 10 | 354.74 | 14.21 | 636 | 1147 | 22.16 | 26.41 | 36.25 | 2.48 | 3.13 | 3.27 | 3.22 | 3.69 | 4.15
197 | 10 | 345.41 | 18.06 | 636 | 1147 | 23.21 | 26.74 | 36.51 | 2.52 | 3.01 | 3.38 | 3.36 | 3.72 | 4.13
198 | 10 | 341 | 18.31 | 636 | 1147 | 22.8 | 26.95 | 37.03 | 2.47 | 2.98 | 3.19 | 3.41 | 3.66 | 4.23
199 | 10 | 357.41 | 19.03 | 636 | 1147 | 22.47 | 26.28 | 36.98 | 2.64 | 2.74 | 3.42 | 3.06 | 3.79 | 4.17
200 | 10 | 350.23 | 14.22 | 636 | 1147 | 22.8 | 27.47 | 36.39 | 2.52 | 2.89 | 3.31 | 3.2 | 3.76 | 4.26
201 | 10 | 356.31 | 18.44 | 636 | 1147 | 22.93 | 25.81 | 36.59 | 2.55 | 3.11 | 3.31 | 3.17 | 3.82 | 4.08
202 | 10 | 350.31 | 21.66 | 636 | 1147 | 22.34 | 26.22 | 37.2 | 2.46 | 2.95 | 3.48 | 3.18 | 3.78 | 4.15
203 | 10 | 351.01 | 18.47 | 636 | 1147 | 22.25 | 27.12 | 37.78 | 2.44 | 2.77 | 3.37 | 3.13 | 3.9 | 4.01
204 | 10 | 351.75 | 15.38 | 636 | 1147 | 22.94 | 26.47 | 36.59 | 2.46 | 3.03 | 3.28 | 3.26 | 4.02 | 4.05
205 | 10 | 355.38 | 19.32 | 636 | 1147 | 22.12 | 25.79 | 36.98 | 2.59 | 2.95 | 3.42 | 3.05 | 3.82 | 4.08
206 | 10 | 349.11 | 21.67 | 636 | 1147 | 22.36 | 25.16 | 37.17 | 2.54 | 3 | 3.39 | 3.09 | 3.89 | 4.33
207 | 10 | 338.4 | 19.97 | 636 | 1147 | 22.32 | 26.42 | 37.24 | 2.45 | 2.89 | 3.27 | 3.09 | 3.71 | 4.28
208 | 10 | 341.55 | 21.01 | 636 | 1147 | 22.8 | 25.6 | 36.73 | 2.62 | 2.86 | 3.22 | 3.25 | 3.9 | 4.18
209 | 10 | 344.3 | 23.28 | 636 | 1147 | 23.44 | 26.95 | 37.11 | 2.42 | 2.88 | 3.32 | 3.24 | 3.96 | 4.28
210 | 10 | 339.77 | 22.17 | 636 | 1147 | 22.07 | 26.27 | 37.2 | 2.7 | 3.27 | 3.33 | 3.18 | 3.87 | 4.3
211 | 10 | 345.69 | 24.4 | 636 | 1147 | 22.69 | 26.71 | 37.4 | 2.54 | 3.04 | 3.21 | 3.14 | 3.71 | 4.25
212 | 10 | 351.18 | 20.38 | 636 | 1147 | 23.41 | 26.46 | 37.4 | 2.39 | 2.92 | 3.34 | 3.28 | 3.79 | 4.2
213 | 10 | 339.7 | 17.94 | 636 | 1147 | 23.02 | 26.75 | 37.32 | 2.5 | 2.96 | 3.2 | 3.27 | 3.86 | 4.26
214 | 10 | 344.66 | 12.55 | 636 | 1147 | 23.12 | 26.22 | 36.64 | 2.57 | 2.92 | 3.38 | 3.26 | 3.89 | 4.07
215 | 10 | 353.35 | 19.79 | 636 | 1147 | 22.39 | 26.53 | 36.18 | 2.54 | 2.86 | 3.13 | 3.05 | 3.93 | 4.15
216 | 10 | 354.96 | 17.4 | 636 | 1147 | 21.72 | 25.9 | 37.69 | 2.48 | 2.91 | 3.29 | 3.25 | 3.93 | 4.35
217 | 10 | 345.49 | 15.03 | 636 | 1147 | 22.36 | 26.59 | 36.59 | 2.4 | 2.99 | 3.27 | 3.2 | 3.74 | 4.19
218 | 10 | 342.67 | 21.68 | 636 | 1147 | 23.09 | 25.54 | 36.61 | 2.35 | 2.89 | 3.26 | 3.06 | 3.73 | 4.11
219 | 10 | 348.33 | 19.22 | 636 | 1147 | 22.21 | 26.55 | 36.8 | 2.47 | 3.13 | 3.4 | 3.07 | 3.9 | 4.29
220 | 10 | 341.55 | 21.47 | 636 | 1147 | 23.34 | 25.9 | 36.61 | 2.6 | 2.99 | 3.33 | 3.23 | 3.86 | 4.08
221 | 10 | 352.53 | 22.52 | 636 | 1147 | 22.46 | 26.44 | 36.3 | 2.55 | 3.02 | 3.26 | 3.31 | 3.79 | 4.27
222 | 10 | 342.19 | 18.94 | 636 | 1147 | 22.48 | 26.57 | 36.89 | 2.49 | 3.04 | 3.23 | 3.04 | 3.99 | 4.35
223 | 10 | 340.83 | 21.08 | 636 | 1147 | 22.32 | 26.59 | 37.22 | 2.48 | 2.88 | 3.2 | 3.11 | 3.74 | 4.2
224 | 10 | 343.71 | 21.06 | 636 | 1147 | 23.31 | 26.17 | 37.19 | 2.55 | 3.01 | 3.28 | 3.27 | 3.87 | 4.09
225 | 10 | 351.64 | 21.67 | 636 | 1147 | 22.19 | 26.48 | 37.41 | 2.48 | 3.07 | 3.51 | 3.12 | 3.68 | 4.24
226 | 10 | 350.9 | 18.32 | 636 | 1147 | 23.3 | 25.79 | 37.42 | 2.44 | 3.13 | 3.47 | 3.12 | 3.77 | 4.3
227 | 10 | 345.35 | 18.87 | 636 | 1147 | 22.58 | 25.5 | 37.06 | 2.43 | 2.91 | 3.41 | 3.07 | 3.9 | 4.18
228 | 10 | 345.89 | 21.38 | 636 | 1147 | 22.74 | 26.75 | 37.55 | 2.47 | 2.9 | 3.16 | 3.12 | 4.11 | 4.33
229 | 10 | 340.53 | 15.04 | 636 | 1147 | 22.81 | 26.73 | 37.34 | 2.47 | 2.95 | 3.3 | 3.21 | 3.6 | 4.19
230 | 10 | 343.03 | 19.54 | 636 | 1147 | 24.06 | 26.64 | 36.91 | 2.59 | 3.01 | 3.31 | 3.26 | 4.03 | 4.1
231 | 10 | 349.66 | 16.23 | 636 | 1147 | 22.85 | 26 | 36.86 | 2.47 | 3.06 | 3.36 | 3.08 | 3.83 | 4.14
232 | 10 | 341 | 18.36 | 636 | 1147 | 22.42 | 27.67 | 37.29 | 2.36 | 2.9 | 3.37 | 3.41 | 3.66 | 4.02
233 | 10 | 356.64 | 20.18 | 636 | 1147 | 22.14 | 26.73 | 35.75 | 2.5 | 2.99 | 3.36 | 3.1 | 3.83 | 4.12
234 | 10 | 348.57 | 16.32 | 636 | 1147 | 22.37 | 25.96 | 37.4 | 2.59 | 2.94 | 3.27 | 3.06 | 3.79 | 4.2
235 | 10 | 360.39 | 15.67 | 636 | 1147 | 23.3 | 26.96 | 37.21 | 2.68 | 3 | 3.31 | 3.19 | 3.94 | 4.32
236 | 10 | 344.16 | 15.05 | 636 | 1147 | 22.47 | 26.06 | 37.04 | 2.62 | 2.91 | 3.27 | 3.21 | 3.9 | 3.99
237 | 10 | 344.26 | 19.64 | 636 | 1147 | 23.17 | 26.21 | 36.13 | 2.56 | 2.9 | 3.15 | 3.14 | 3.8 | 4.15
238 | 10 | 336.26 | 21.7 | 636 | 1147 | 23.21 | 26.79 | 36.5 | 2.48 | 2.96 | 3.33 | 3.27 | 3.75 | 4.22
239 | 10 | 349.58 | 23.38 | 636 | 1147 | 22.92 | 26.85 | 37.11 | 2.64 | 3 | 3.18 | 3.34 | 3.89 | 4.17
240 | 10 | 344.89 | 19.9 | 636 | 1147 | 22.8 | 26.56 | 37.23 | 2.67 | 3.07 | 3.29 | 3.29 | 3.72 | 4.25
241 | 10 | 356.34 | 18.36 | 636 | 1147 | 22.15 | 26.13 | 36.53 | 2.42 | 2.92 | 3.13 | 3.2 | 3.91 | 4.12
242 | 10 | 354.89 | 20.54 | 636 | 1147 | 23.09 | 26.13 | 37.5 | 2.39 | 3.05 | 3.29 | 3.26 | 3.7 | 4.12
243 | 10 | 350.28 | 16.16 | 636 | 1147 | 22.8 | 25.78 | 37.49 | 2.38 | 3.02 | 3.33 | 3.13 | 3.88 | 4.24
244 | 10 | 344.6 | 15.98 | 636 | 1147 | 21.59 | 26.63 | 36.29 | 2.51 | 2.93 | 3.34 | 3.17 | 3.79 | 4.28
245 | 10 | 348.97 | 19.96 | 636 | 1147 | 22.8 | 25.69 | 37.45 | 2.56 | 2.86 | 3.25 | 3.2 | 3.81 | 4.24
246 | 10 | 354.45 | 22.26 | 636 | 1147 | 21.91 | 26.77 | 37.73 | 2.54 | 3.07 | 3.47 | 3.3 | 3.84 | 4.31
247 | 10 | 348.01 | 19.08 | 636 | 1147 | 22.39 | 27.24 | 36.66 | 2.65 | 3.01 | 3.13 | 3.24 | 3.61 | 4.27
248 | 10 | 351.72 | 17.23 | 636 | 1147 | 22.63 | 27.44 | 36.82 | 2.39 | 3.11 | 3.47 | 3.2 | 3.92 | 4.34
249 | 10 | 343.58 | 17.55 | 636 | 1147 | 23.19 | 27.3 | 37.35 | 2.41 | 3.16 | 3.22 | 3.17 | 3.85 | 4.37
250 | 10 | 351.56 | 20.25 | 636 | 1147 | 22.8 | 26.48 | 37.35 | 2.25 | 2.93 | 3.29 | 3.08 | 3.86 | 4.19
251 | 10 | 356.07 | 23.73 | 636 | 1147 | 22.34 | 26.38 | 37.03 | 2.45 | 2.98 | 3.19 | 3.09 | 3.88 | 4.27
252 | 10 | 343.27 | 21.7 | 636 | 1147 | 22.25 | 26.59 | 37.48 | 2.5 | 3.01 | 3.22 | 3.18 | 3.8 | 4.14
253 | 10 | 346.41 | 14.36 | 636 | 1147 | 22.32 | 26.32 | 36.94 | 2.48 | 2.95 | 3.32 | 3.29 | 3.76 | 4.09
254 | 10 | 342.08 | 17.55 | 636 | 1147 | 22.39 | 26.08 | 36.42 | 2.45 | 2.98 | 3.33 | 3.14 | 3.78 | 4.12
255 | 10 | 347.13 | 16.46 | 636 | 1147 | 22.86 | 25.57 | 36.89 | 2.53 | 2.98 | 3.54 | 3.23 | 3.72 | 4.2
256 | 10 | 338.41 | 18.77 | 636 | 1147 | 22.15 | 26.92 | 36.8 | 2.49 | 2.9 | 3.44 | 3.17 | 4 | 4.29
257 | 10 | 349.7 | 20.12 | 636 | 1147 | 22.77 | 25.5 | 36.93 | 2.58 | 2.96 | 3.13 | 3.19 | 3.99 | 4.33
258 | 10 | 346.98 | 21.86 | 636 | 1147 | 22.39 | 25.61 | 36.61 | 2.66 | 2.93 | 3.25 | 3.17 | 4.01 | 4.37
259 | 10 | 358.38 | 18.53 | 636 | 1147 | 22.72 | 25.7 | 37.81 | 2.38 | 2.98 | 3.16 | 3.14 | 3.74 | 4.15
260 | 10 | 344.59 | 17.37 | 636 | 1147 | 22.99 | 25.91 | 37.18 | 2.62 | 2.91 | 3.2 | 3.18 | 3.94 | 4.23
261 | 10 | 344.63 | 20.46 | 636 | 1147 | 22.02 | 26.8 | 37.27 | 2.47 | 2.88 | 3.18 | 3.25 | 3.94 | 4.15
262 | 10 | 349.58 | 12.75 | 636 | 1147 | 22.28 | 26.44 | 36.62 | 2.41 | 2.89 | 3.3 | 3.18 | 3.6 | 4
263 | 10 | 344.26 | 20.38 | 636 | 1147 | 21.2 | 26.21 | 36.81 | 2.64 | 2.92 | 3.31 | 3.21 | 3.61 | 4.29
264 | 10 | 348.37 | 20.53 | 636 | 1147 | 24.53 | 25.42 | 37.93 | 2.47 | 2.99 | 3.27 | 3.16 | 3.76 | 4.24
265 | 10 | 339.7 | 21.26 | 636 | 1147 | 22.36 | 25.89 | 36.84 | 2.63 | 2.91 | 3.31 | 3.13 | 3.9 | 4.28
266 | 10 | 356.53 | 18.48 | 636 | 1147 | 22.9 | 26.51 | 37.72 | 2.43 | 3.03 | 3.25 | 3.19 | 3.83 | 4.24
267 | 10 | 346.71 | 19.65 | 636 | 1147 | 23.36 | 26.95 | 37.5 | 2.45 | 2.87 | 3.37 | 3.29 | 3.97 | 4.15
268 | 10 | 346.14 | 14.09 | 636 | 1147 | 22.37 | 26.96 | 36.84 | 2.56 | 2.94 | 3.3 | 3.09 | 3.83 | 3.91
269 | 10 | 346.36 | 14.12 | 636 | 1147 | 23.17 | 26.85 | 37.3 | 2.65 | 2.87 | 3.44 | 3.29 | 3.8 | 4.32
270 | 10 | 341.76 | 16.54 | 636 | 1147 | 22.27 | 26.2 | 36.54 | 2.62 | 2.93 | 3.31 | 3.14 | 3.64 | 4.24
271 | 10 | 337.73 | 18.8 | 636 | 1147 | 21.89 | 27.45 | 37.53 | 2.51 | 3.09 | 3.19 | 3.25 | 3.84 | 4.24
272 | 10 | 353.65 | 21.21 | 636 | 1147 | 22.71 | 25.63 | 36.59 | 2.49 | 2.97 | 3.16 | 3.44 | 3.97 | 4.27
273 | 10 | 347.65 | 18.37 | 636 | 1147 | 22.09 | 26.5 | 37.2 | 2.38 | 2.99 | 3.25 | 3.01 | 3.73 | 4.17
274 | 10 | 356.73 | 20.68 | 636 | 1147 | 21.9 | 26.7 | 36.3 | 2.61 | 2.91 | 3.26 | 3.33 | 3.69 | 4.07
275 | 10 | 344.37 | 22.13 | 636 | 1147 | 21.81 | 25.04 | 36.84 | 2.56 | 3.08 | 3.22 | 3.16 | 3.94 | 4.02
276 | 10 | 345.35 | 19.58 | 636 | 1147 | 22.79 | 26.21 | 37.09 | 2.25 | 2.89 | 3.32 | 3.1 | 3.83 | 4.25
277 | 10 | 345.58 | 19.52 | 636 | 1147 | 22.09 | 26.36 | 37.38 | 2.52 | 2.9 | 3.29 | 3.27 | 3.62 | 4.33
278 | 10 | 345.61 | 20.29 | 636 | 1147 | 23.17 | 25.77 | 36.72 | 2.47 | 2.88 | 3.44 | 3.11 | 3.76 | 4.23
279 | 10 | 341.28 | 17.82 | 636 | 1147 | 22.73 | 26.29 | 37.02 | 2.45 | 2.81 | 3.3 | 3.38 | 3.82 | 4.23
280 | 10 | 350.75 | 15.2 | 636 | 1147 | 23.42 | 26.56 | 37.89 | 2.43 | 3.14 | 3.35 | 3.26 | 3.84 | 4.19
281 | 10 | 353.29 | 19.43 | 636 | 1147 | 21.59 | 25.9 | 36.98 | 2.53 | 2.95 | 3.39 | 3 | 3.83 | 4.03
282 | 10 | 351.09 | 18.73 | 636 | 1147 | 22.78 | 26.03 | 37.71 | 2.6 | 3.02 | 3.26 | 3.26 | 3.75 | 4.3
283 | 10 | 355.54 | 22.22 | 636 | 1147 | 22.21 | 26.64 | 36.42 | 2.56 | 3.01 | 3.08 | 3.08 | 3.79 | 4.18
284 | 10 | 341.24 | 20.18 | 636 | 1147 | 22.7 | 26.36 | 36.69 | 2.6 | 3.13 | 3.22 | 3.14 | 3.87 | 4.17
285 | 10 | 346.59 | 21.23 | 636 | 1147 | 21.62 | 27.12 | 37.11 | 2.46 | 2.95 | 3.27 | 3.03 | 3.97 | 4.21
286 | 10 | 349.51 | 21.86 | 636 | 1147 | 22.06 | 26.7 | 36.94 | 2.58 | 2.75 | 3.26 | 3.14 | 3.86 | 4.26
287 | 10 | 343.75 | 16.87 | 636 | 1147 | 22.51 | 26.01 | 37.49 | 2.46 | 2.67 | 3.23 | 3.1 | 3.66 | 4.09
288 | 10 | 347.84 | 23 | 636 | 1147 | 22.73 | 26.16 | 37.3 | 2.45 | 2.89 | 3.15 | 3.02 | 3.78 | 4.23
289 | 10 | 346.81 | 17.76 | 636 | 1147 | 22.1 | 26.76 | 36.41 | 2.58 | 2.86 | 3.19 | 3.05 | 3.77 | 4.31
290 | 10 | 349.87 | 21.95 | 636 | 1147 | 22.83 | 25.91 | 36.9 | 2.42 | 3.09 | 3.15 | 3.29 | 3.91 | 4.39
291 | 10 | 345.24 | 21.15 | 636 | 1147 | 23.71 | 26.15 | 36.3 | 2.31 | 3.03 | 3.08 | 3.16 | 3.86 | 4.23
292 | 10 | 349.42 | 19.68 | 636 | 1147 | 23.21 | 25.98 | 36.73 | 2.42 | 3.04 | 3.36 | 3.25 | 3.94 | 4.09
293 | 10 | 355.63 | 23.58 | 636 | 1147 | 22.94 | 27.35 | 36.24 | 2.45 | 2.89 | 3.34 | 3.09 | 3.9 | 4.35
294 | 10 | 350.77 | 19.86 | 636 | 1147 | 22.08 | 26.04 | 37.69 | 2.58 | 2.96 | 3.23 | 3 | 3.71 | 4.4
295 | 10 | 340.89 | 19.58 | 636 | 1147 | 23.07 | 25.83 | 37.16 | 2.59 | 2.96 | 3.56 | 3.03 | 3.93 | 4.19
296 | 10 | 351.15 | 20.33 | 636 | 1147 | 22.2 | 26.57 | 36.14 | 2.56 | 2.99 | 3.33 | 3.31 | 3.86 | 4.22
297 | 10 | 342.88 | 16.87 | 636 | 1147 | 23.16 | 27.18 | 36.95 | 2.5 | 2.87 | 3.39 | 3.27 | 4.01 | 4.12
298 | 10 | 345.4 | 19.7 | 636 | 1147 | 22.89 | 26.35 | 36.63 | 2.59 | 3.03 | 3.18 | 3.34 | 3.94 | 4.22
299 | 10 | 347.69 | 20.67 | 636 | 1147 | 22.14 | 26.48 | 35.99 | 2.59 | 2.8 | 3.42 | 3.17 | 3.8 | 4.15
300 | 10 | 345.85 | 23.27 | 636 | 1147 | 21.33 | 27.1 | 37.24 | 2.38 | 2.85 | 3.44 | 3.11 | 3.7 | 4.32
301 | 15 | 343.71 | 33.62 | 636 | 1147 | 22.55 | 25.1 | 34.69 | 2.8 | 3.08 | 3.38 | 3.45 | 3.61 | 3.9
302 | 15 | 344.27 | 42.69 | 636 | 1147 | 21.93 | 25.43 | 34.35 | 2.68 | 2.93 | 3.45 | 3.5 | 3.63 | 3.93
303 | 15 | 334.28 | 37.2 | 636 | 1147 | 22.99 | 25.85 | 34.14 | 2.63 | 2.92 | 3.42 | 3.36 | 3.46 | 4.18
304 | 15 | 344.89 | 40.63 | 636 | 1147 | 21.77 | 24.93 | 34.07 | 2.74 | 3.21 | 3.41 | 3.25 | 3.51 | 4.14
305 | 15 | 337.2 | 41.32 | 636 | 1147 | 22.3 | 26.41 | 34.48 | 2.68 | 2.98 | 3.31 | 3.31 | 3.62 | 3.96
306 | 15 | 341.19 | 36.67 | 636 | 1147 | 21.38 | 25.84 | 33.65 | 2.57 | 2.86 | 3.16 | 3.13 | 3.54 | 4.22
307 | 15 | 339.39 | 36.96 | 636 | 1147 | 22.64 | 25.68 | 34.1 | 2.57 | 3.18 | 3.52 | 3.1 | 3.51 | 3.99
308 | 15 | 337.2 | 37.95 | 636 | 1147 | 22.08 | 26.69 | 34.74 | 2.71 | 3.13 | 3.45 | 3.21 | 3.53 | 4.03
309 | 15 | 346.33 | 36.85 | 636 | 1147 | 21.65 | 25.21 | 34.1 | 2.68 | 3.23 | 3.2 | 3.32 | 3.76 | 4.25
310 | 15 | 340 | 37.9 | 636 | 1147 | 22.72 | 25.71 | 34.09 | 2.73 | 2.78 | 3.41 | 3.28 | 3.59 | 4.22
311 | 15 | 338.65 | 35.22 | 636 | 1147 | 23.44 | 25.19 | 33.86 | 2.68 | 3.11 | 3.36 | 3.14 | 3.56 | 3.96
312 | 15 | 341.63 | 37.71 | 636 | 1147 | 22.65 | 24.72 | 34.67 | 2.72 | 3.17 | 3.38 | 3.38 | 3.66 | 4.15
313 | 15 | 344.63 | 36.14 | 636 | 1147 | 23.58 | 26.05 | 34.43 | 2.56 | 2.9 | 3.37 | 3.28 | 3.55 | 4.03
314 | 15 | 349.96 | 38.52 | 636 | 1147 | 21.87 | 25.55 | 33.74 | 2.65 | 2.99 | 3.29 | 3.14 | 3.6 | 3.96
315 | 15 | 327.37 | 42.59 | 636 | 1147 | 22.98 | 25.42 | 34.15 | 2.57 | 3.2 | 3.53 | 3.29 | 3.71 | 4.04
316 | 15 | 335.34 | 35.19 | 636 | 1147 | 22.51 | 25.38 | 34.03 | 2.68 | 3.02 | 3.35 | 3.16 | 3.54 | 3.89
317 | 15 | 346.91 | 30.11 | 636 | 1147 | 23.02 | 26.3 | 33.99 | 2.43 | 2.99 | 3.33 | 3.17 | 3.56 | 4.17
318 | 15 | 345.34 | 33.66 | 636 | 1147 | 21.64 | 25.45 | 34.03 | 2.74 | 2.98 | 3.39 | 3.46 | 3.69 | 4.02
319 | 15 | 341.1 | 35.36 | 636 | 1147 | 23.03 | 25.3 | 34.16 | 2.7 | 2.98 | 3.2 | 3.3 | 3.6 | 4.07
320 | 15 | 339.35 | 40.09 | 636 | 1147 | 22 | 26.47 | 33.27 | 2.73 | 3.08 | 3.26 | 3.31 | 3.74 | 3.8
321 | 15 | 344.53 | 28.95 | 636 | 1147 | 21.96 | 26.42 | 33.85 | 2.57 | 3.01 | 3.55 | 3.09 | 3.5 | 4.17
322 | 15 | 351.31 | 36.12 | 636 | 1147 | 21.82 | 26.66 | 34.94 | 2.76 | 2.95 | 3.34 | 3.25 | 3.64 | 4.17
323 | 15 | 346.42 | 33.2 | 636 | 1147 | 23.13 | 25.77 | 34.48 | 2.84 | 2.92 | 3.34 | 3.22 | 3.45 | 4.05
324 | 15 | 354.58 | 30.91 | 636 | 1147 | 22.42 | 25.93 | 34.2 | 2.68 | 2.9 | 3.36 | 3.19 | 3.39 | 4.14
325 | 15 | 346.81 | 36.58 | 636 | 1147 | 22.55 | 26.15 | 34.25 | 2.78 | 3 | 3.47 | 3.3 | 3.63 | 3.89
326 | 15 | 343.45 | 33.93 | 636 | 1147 | 22.12 | 25.2 | 33.61 | 2.9 | 3.16 | 3.53 | 3.15 | 3.62 | 3.89
327 | 15 | 338.54 | 33.68 | 636 | 1147 | 23.06 | 25.41 | 34.67 | 2.75 | 3.26 | 3.19 | 3.4 | 3.72 | 3.92
328 | 15 | 347.06 | 37.44 | 636 | 1147 | 22.33 | 25.2 | 33.78 | 2.89 | 3.03 | 3.42 | 3.19 | 3.53 | 4.13
329 | 15 | 335.27 | 35.18 | 636 | 1147 | 22.46 | 25.67 | 34.05 | 2.73 | 3.1 | 3.41 | 3.17 | 3.58 | 4.14
330 | 15 | 346.49 | 32.31 | 636 | 1147 | 22.62 | 24.62 | 34.16 | 2.88 | 2.94 | 3.26 | 3.35 | 3.46 | 3.96
331 | 15 | 345 | 34.53 | 636 | 1147 | 22.32 | 25.98 | 34.35 | 2.72 | 3 | 3.38 | 3.26 | 3.66 | 3.97
332 | 15 | 341.11 | 33.46 | 636 | 1147 | 22.42 | 25.2 | 33.58 | 2.72 | 3.05 | 3.42 | 3.23 | 3.65 | 4.08
333 | 15 | 344.24 | 33.95 | 636 | 1147 | 22.51 | 25.79 | 34.14 | 2.48 | 3.05 | 3.56 | 3.23 | 3.54 | 4.06
334 | 15 | 343.58 | 40.01 | 636 | 1147 | 21.81 | 25.98 | 34.44 | 2.68 | 3.06 | 3.44 | 3.36 | 3.5 | 4.1
335 | 15 | 341.7 | 36.65 | 636 | 1147 | 22.48 | 25.53 | 34.74 | 2.68 | 2.92 | 3.3 | 3.29 | 3.73 | 4.08
336 | 15 | 337.77 | 43.89 | 636 | 1147 | 22.57 | 26.25 | 34.06 | 2.74 | 3.11 | 3.46 | 3.38 | 3.7 | 3.99
337 | 15 | 339.16 | 37.43 | 636 | 1147 | 22.91 | 25.5 | 34.67 | 2.84 | 2.94 | 3.26 | 3.26 | 3.64 | 3.97
338 | 15 | 348.78 | 37.7 | 636 | 1147 | 22.46 | 24.89 | 33.48 | 2.72 | 2.82 | 3.44 | 3.25 | 3.93 | 4.25
339 | 15 | 341.11 | 36.11 | 636 | 1147 | 22.94 | 26.46 | 33.32 | 2.51 | 2.97 | 3.4 | 3.32 | 3.72 | 3.9
340 | 15 | 330.44 | 39 | 636 | 1147 | 22.03 | 24.6 | 34.21 | 2.77 | 3.02 | 3.29 | 3.25 | 3.57 | 3.89
341 | 15 | 338.45 | 37.99 | 636 | 1147 | 22.6 | 25.69 | 33.64 | 2.67 | 2.81 | 3.36 | 3.41 | 3.46 | 3.96
342 | 15 | 343.67 | 40.19 | 636 | 1147 | 22.22 | 25.26 | 33.16 | 2.7 | 3.23 | 3.37 | 3.27 | 3.64 | 4.02
343 | 15 | 337.95 | 38.9 | 636 | 1147 | 22.55 | 25.62 | 33.65 | 2.82 | 3.1 | 3.28 | 3.37 | 3.56 | 3.94
344 | 15 | 338.22 | 31.12 | 636 | 1147 | 22.68 | 24.69 | 33.53 | 2.48 | 3.02 | 3.32 | 3.24 | 3.51 | 3.9
345 | 15 | 344.34 | 34.78 | 636 | 1147 | 22.6 | 25.17 | 34.23 | 2.82 | 3.09 | 3.3 | 3.3 | 3.59 | 4.02
346 | 15 | 340.39 | 35.94 | 636 | 1147 | 22.55 | 25.11 | 33.63 | 2.55 | 2.87 | 3.22 | 3.29 | 3.52 | 4.07
347 | 15 | 342.19 | 30.52 | 636 | 1147 | 22.77 | 26.02 | 33.64 | 2.73 | 2.94 | 3.35 | 3.14 | 3.43 | 3.98
348 | 15 | 341.4 | 35.24 | 636 | 1147 | 21.85 | 25.41 | 34.27 | 2.69 | 3.05 | 3.27 | 3.39 | 3.49 | 4.07
349 | 15 | 347.93 | 37.87 | 636 | 1147 | 22.34 | 25.35 | 34.66 | 2.55 | 2.93 | 3.3 | 3.39 | 3.65 | 3.92
350 | 15 | 340.47 | 34.59 | 636 | 1147 | 22.09 | 26.1 | 33.45 | 2.85 | 3.11 | 3.45 | 3.22 | 3.6 | 3.88
351 | 15 | 339.4 | 37.91 | 636 | 1147 | 23.09 | 25.06 | 33.96 | 2.67 | 2.89 | 3.4 | 3.2 | 3.59 | 3.97
352 | 15 | 338.07 | 36.41 | 636 | 1147 | 22.33 | 25.42 | 33.78 | 2.72 | 3.2 | 3.35 | 3.37 | 3.47 | 4.04
353 | 15 | 336.53 | 32 | 636 | 1147 | 22.07 | 26.21 | 34.62 | 2.71 | 2.88 | 3.32 | 3.3 | 3.63 | 3.84
354 | 15 | 337.57 | 36.24 | 636 | 1147 | 22.71 | 24.51 | 34.06 | 2.7 | 3.11 | 3.41 | 3.33 | 3.53 | 3.83
355 | 15 | 340.05 | 39.43 | 636 | 1147 | 23.14 | 25.97 | 34.35 | 2.73 | 2.97 | 3.33 | 3.44 | 3.52 | 4.18
356 | 15 | 340.41 | 40.41 | 636 | 1147 | 21.74 | 25.9 | 33.77 | 2.55 | 3.05 | 3.44 | 3.19 | 3.46 | 4.01
357 | 15 | 341.58 | 38.07 | 636 | 1147 | 22.91 | 25.58 | 35.07 | 2.71 | 3 | 3.18 | 3.24 | 3.58 | 4.12
358 | 15 | 344.33 | 32.89 | 636 | 1147 | 22.53 | 25.95 | 34.9 | 2.78 | 3.11 | 3.35 | 3.31 | 3.73 | 3.89
359 | 15 | 340.27 | 34.11 | 636 | 1147 | 22.63 | 26.23 | 33.84 | 2.45 | 2.99 | 3.43 | 3.32 | 3.65 | 3.99
360 | 15 | 335.62 | 37.98 | 636 | 1147 | 22.02 | 26.7 | 34.43 | 2.63 | 2.97 | 3.33 | 3.25 | 3.72 | 4.04
361 | 15 | 338.36 | 42.1 | 636 | 1147 | 22.46 | 25.99 | 33.84 | 2.73 | 3.06 | 3.15 | 3.47 | 3.74 | 3.98
362 | 15 | 336.51 | 37.47 | 636 | 1147 | 22.48 | 25.79 | 34.24 | 2.74 | 3.17 | 3.4 | 3.17 | 3.75 | 4.18
363 | 15 | 357.78 | 33.06 | 636 | 1147 | 22.56 | 24.57 | 34.42 | 2.64 | 3.22 | 3.26 | 3.1 | 3.56 | 3.82
364 | 15 | 345.78 | 30.23 | 636 | 1147 | 22.45 | 24.57 | 33.98 | 2.85 | 3.07 | 3.25 | 3.27 | 3.61 | 4.07
365 | 15 | 335.19 | 38.21 | 636 | 1147 | 21.09 | 25.3 | 33.9 | 2.75 | 3.03 | 3.2 | 3.17 | 3.63 | 4.01
366 | 15 | 339.12 | 34.99 | 636 | 1147 | 22.79 | 25.35 | 34.1 | 2.91 | 2.89 | 3.15 | 3.35 | 3.54 | 3.99
367 | 15 | 338.11 | 35.65 | 636 | 1147 | 23.24 | 26.01 | 34.57 | 2.55 | 2.91 | 3.06 | 3.19 | 3.71 | 4.07
368 | 15 | 340.91 | 36.36 | 636 | 1147 | 22.1 | 25.71 | 34.52 | 2.53 | 3.06 | 3.43 | 3.23 | 3.68 | 4.3
369 | 15 | 341.5 | 37.61 | 636 | 1147 | 22.07 | 25.7 | 34.37 | 2.71 | 2.93 | 3.36 | 3.42 | 3.65 | 4.12
370 | 15 | 340.83 | 38.68 | 636 | 1147 | 22.58 | 25.13 | 34.3 | 2.59 | 2.97 | 3.36 | 3.3 | 3.49 | 4.13
371 | 15 | 344.88 | 34.32 | 636 | 1147 | 21.67 | 25.54 | 33.92 | 2.7 | 2.99 | 3.14 | 3.23 | 3.58 | 4.08
372 | 15 | 338.53 | 41.47 | 636 | 1147 | 21.48 | 26.27 | 34.03 | 2.78 | 3.04 | 3.45 | 3.23 | 3.5 | 4.16
373 | 15 | 341.45 | 37.09 | 636 | 1147 | 23.06 | 25.09 | 34.44 | 2.63 | 3.02 | 3.35 | 3.12 | 3.53 | 4.16
374 | 15 | 346.45 | 36.24 | 636 | 1147 | 22.56 | 25.46 | 34.82 | 2.67 | 3.05 | 3.45 | 3.19 | 3.77 | 3.87
375 | 15 | 350.17 | 35.31 | 636 | 1147 | 22.32 | 24.66 | 33.91 | 2.59 | 2.97 | 3.33 | 3.37 | 3.63 | 4.05
376 | 15 | 336.54 | 33.79 | 636 | 1147 | 23.34 | 25.24 | 34.97 | 2.67 | 3.03 | 3.45 | 3.4 | 3.6 | 3.98
377 | 15 | 341.74 | 37.44 | 636 | 1147 | 22.89 | 25.61 | 34.45 | 2.85 | 3.07 | 3.37 | 3.12 | 3.35 | 4.06
378 | 15 | 341.55 | 34.89 | 636 | 1147 | 22.56 | 25.58 | 34.7 | 2.7 | 2.96 | 3.44 | 3.25 | 3.66 | 3.97
379 | 15 | 338.77 | 36.68 | 636 | 1147 | 22.45 | 25.85 | 34.01 | 2.51 | 2.99 | 3.42 | 3.24 | 3.59 | 4.12
380 | 15 | 338.46 | 31.8 | 636 | 1147 | 22.36 | 25.37 | 33.66 | 2.67 | 3.08 | 3.34 | 3.3 | 3.79 | 3.99
381 | 15 | 343.41 | 34.9 | 636 | 1147 | 22.02 | 25.32 | 33.9 | 2.73 | 3.26 | 3.27 | 3.23 | 3.6 | 4.06
382 | 15 | 343.34 | 40.28 | 636 | 1147 | 21.23 | 24.42 | 33.89 | 2.8 | 2.87 | 3.04 | 3.33 | 3.63 | 3.91
383 | 15 | 337.09 | 33.52 | 636 | 1147 | 22.5 | 25.3 | 34.39 | 2.4 | 2.94 | 3.23 | 3.24 | 3.56 | 4.1
384 | 15 | 332.72 | 36.57 | 636 | 1147 | 22.72 | 26.54 | 33.9 | 2.72 | 2.85 | 3.1 | 3.35 | 3.61 | 4.14
385 | 15 | 335.15 | 37.99 | 636 | 1147 | 23.37 | 25.82 | 34.28 | 2.69 | 2.87 | 3.48 | 3.21 | 3.66 | 3.86
386 | 15 | 336.12 | 40.74 | 636 | 1147 | 22.27 | 26.34 | 34.1 | 2.51 | 3.12 | 3.28 | 3.34 | 3.61 | 3.87
387 | 15 | 342.84 | 43.02 | 636 | 1147 | 22.69 | 25.58 | 34.68 | 2.71 | 3.05 | 3.23 | 3.29 | 3.71 | 3.94
388 | 15 | 349.14 | 36.15 | 636 | 1147 | 22 | 26.11 | 34 | 2.77 | 3 | 3.33 | 3.32 | 3.64 | 3.82
389 | 15 | 336.41 | 39.22 | 636 | 1147 | 22.37 | 25.35 | 33.46 | 2.58 | 2.83 | 3.33 | 3.21 | 3.51 | 4.01
390 | 15 | 343.84 | 42.71 | 636 | 1147 | 21.68 | 26.19 | 34.63 | 2.61 | 3.05 | 3.29 | 3.29 | 3.76 | 4.08
391 | 15 | 344.56 | 35.14 | 636 | 1147 | 21.7 | 25.51 | 34.74 | 2.54 | 2.92 | 3.35 | 3.17 | 3.53 | 3.98
392 | 15 | 335.19 | 33.51 | 636 | 1147 | 22.79 | 24.96 | 33.34 | 2.63 | 3.1 | 3.32 | 3.22 | 3.61 | 3.85
393 | 15 | 344.49 | 37.58 | 636 | 1147 | 22.24 | 26.11 | 33.58 | 2.8 | 3.05 | 3.31 | 3.27 | 3.6 | 4.14
394 | 15 | 336.64 | 34.14 | 636 | 1147 | 22.96 | 25.31 | 34.59 | 2.86 | 2.99 | 3.41 | 3.15 | 3.69 | 4.04
395 | 15 | 344.39 | 34.49 | 636 | 1147 | 21.61 | 25.86 | 33.11 | 2.66 | 3.12 | 3.36 | 3.46 | 3.71 | 3.95
396 | 15 | 342.16 | 36.29 | 636 | 1147 | 21.65 | 25.14 | 33.86 | 2.49 | 3.03 | 3.32 | 3.1 | 3.65 | 4.09
397 | 15 | 343.16 | 35.46 | 636 | 1147 | 22.74 | 25.95 | 34.29 | 2.61 | 3.06 | 3.46 | 3.21 | 3.82 | 3.97
398 | 15 | 342.18 | 34.41 | 636 | 1147 | 22.55 | 24.74 | 33.87 | 2.58 | 3.04 | 3.44 | 3.33 | 3.37 | 4.22
399 | 15 | 343.5 | 34.1 | 636 | 1147 | 22.52 | 25.7 | 33.81 | 2.71 | 2.97 | 3.3 | 3.2 | 3.47 | 4.03
400 | 15 | 344.95 | 37.97 | 636 | 1147 | 22.85 | 25.77 | 33.87 | 2.77 | 2.89 | 3.25 | 3.17 | 3.72 | 4.11
401 | 15 | 344.46 | 39.65 | 636 | 1147 | 22 | 25.78 | 34.08 | 2.77 | 3.02 | 3.3 | 3.32 | 3.7 | 3.95
402 | 15 | 341.71 | 33.25 | 636 | 1147 | 21.19 | 25.71 | 34.44 | 2.72 | 2.84 | 3.3 | 3.05 | 3.75 | 3.91
403 | 15 | 348.3 | 39.27 | 636 | 1147 | 21.99 | 25.04 | 34.32 | 2.61 | 3.04 | 3.29 | 3.09 | 3.39 | 4.04
404 | 15 | 339.21 | 34.77 | 636 | 1147 | 22.79 | 26.2 | 34 | 2.66 | 3.08 | 3.2 | 3.29 | 3.67 | 4.09
405 | 15 | 332.34 | 34.15 | 636 | 1147 | 22 | 25.66 | 34.38 | 2.84 | 2.98 | 3.29 | 3.38 | 3.64 | 4.15
406 | 15 | 343.46 | 32.96 | 636 | 1147 | 21.77 | 24.83 | 34.47 | 2.81 | 3.21 | 3.42 | 3.39 | 3.55 | 3.9
407 | 15 | 346.27 | 37.68 | 636 | 1147 | 22.49 | 25.8 | 34.3 | 2.82 | 3.16 | 3.39 | 3.35 | 3.66 | 3.97
408 | 15 | 345.8 | 32.25 | 636 | 1147 | 22.97 | 25.01 | 34.28 | 2.61 | 3.09 | 3.34 | 3.11 | 3.65 | 3.96
409 | 15 | 346.43 | 36.43 | 636 | 1147 | 22.64 | 25.13 | 33.85 | 2.64 | 3.12 | 3.51 | 3.19 | 3.72 | 3.8
410 | 15 | 336.05 | 33.55 | 636 | 1147 | 21.76 | 24.82 | 34.35 | 2.67 | 3.07 | 3.41 | 3.3 | 3.68 | 4.01
411 | 15 | 336.09 | 39.6 | 636 | 1147 | 22.15 | 25.14 | 34.05 | 2.6 | 2.99 | 3.37 | 3.3 | 3.52 | 3.97
412 | 15 | 347.39 | 37.92 | 636 | 1147 | 23.48 | 26.2 | 34.71 | 2.55 | 3.11 | 3.33 | 3.21 | 3.63 | 4.11
413 | 15 | 344.52 | 33.79 | 636 | 1147 | 22.81 | 25.29 | 34.25 | 2.66 | 3.01 | 3.42 | 3.17 | 3.8 | 3.84
414 | 15 | 339.03 | 37.54 | 636 | 1147 | 22.73 | 25.56 | 34.11 | 2.73 | 3.01 | 3.48 | 3.35 | 3.7 | 3.92
415 | 15 | 341.62 | 35.53 | 636 | 1147 | 21.94 | 25.79 | 33.87 | 2.76 | 2.92 | 3.51 | 3.18 | 3.63 | 4.1
416 | 15 | 339.17 | 38.99 | 636 | 1147 | 21.83 | 26.34 | 34.15 | 2.63 | 3 | 3.42 | 3.21 | 3.54 | 4
417 | 15 | 336.14 | 41.89 | 636 | 1147 | 22.16 | 26.03 | 34.24 | 2.59 | 3.03 | 3.42 | 3.25 | 3.73 | 4.12
418 | 15 | 346.61 | 35.05 | 636 | 1147 | 21.9 | 25.3 | 34.24 | 2.74 | 2.81 | 3.34 | 3.29 | 3.58 | 4.15
419 | 15 | 344.13 | 40.36 | 636 | 1147 | 22.33 | 26.08 | 34.96 | 2.82 | 2.92 | 3.31 | 3.24 | 3.66 | 4.09
420 | 15 | 337.83 | 36.63 | 636 | 1147 | 21.43 | 26.33 | 33.88 | 2.7 | 3 | 3.45 | 2.99 | 3.61 | 4.01
421 | 15 | 339.75 | 41.61 | 636 | 1147 | 22 | 26 | 34.32 | 2.82 | 2.96 | 3.27 | 3.38 | 3.65 | 3.87
422 | 15 | 339.32 | 37.59 | 636 | 1147 | 22.86 | 25.27 | 32.68 | 2.74 | 2.91 | 3.14 | 2.99 | 3.69 | 4.03
423 | 15 | 340.89 | 40.6 | 636 | 1147 | 22.76 | 26.42 | 33.44 | 2.69 | 2.87 | 3.32 | 3.25 | 3.67 | 4.02
424 | 15 | 345.14 | 38.54 | 636 | 1147 | 23.52 | 25.45 | 33.67 | 2.71 | 2.95 | 3.49 | 3.24 | 3.55 | 3.97
425 | 15 | 345.61 | 35.96 | 636 | 1147 | 22.12 | 26.44 | 33.71 | 2.69 | 3.1 | 3.18 | 3.32 | 3.5 | 4.1
426 | 15 | 337.21 | 38.51 | 636 | 1147 | 22.99 | 26.04 | 34.27 | 2.67 | 2.97 | 3.49 | 3.2 | 3.51 | 4.09
427 | 15 | 338.04 | 33.58 | 636 | 1147 | 21.72 | 25.37 | 34.1 | 2.71 | 3.13 | 3.39 | 3.25 | 3.59 | 4.07
428 | 15 | 348.38 | 36.81 | 636 | 1147 | 22.21 | 25.11 | 33.42 | 2.76 | 3.09 | 3.4 | 3.26 | 3.75 | 3.97
429 | 15 | 346.8 | 36.31 | 636 | 1147 | 22.14 | 25.91 | 34.34 | 2.73 | 3.04 | 3.34 | 3.51 | 3.73 | 4.09
430 | 15 | 342.58 | 39.45 | 636 | 1147 | 22.7 | 25.62 | 33.99 | 2.68 | 2.71 | 3.36 | 3.22 | 3.77 | 4.02
431 | 15 | 336.08 | 36.28 | 636 | 1147 | 21.92 | 25.85 | 34.29 | 2.79 | 2.95 | 3.34 | 3.13 | 3.68 | 4.07
432 | 15 | 344.5 | 36.43 | 636 | 1147 | 22.65 | 26.41 | 34 | 2.7 | 2.92 | 3.25 | 3.28 | 3.72 | 3.99
433 | 15 | 340.84 | 35.21 | 636 | 1147 | 22.17 | 25.76 | 33.39 | 2.82 | 2.96 | 3.41 | 3.14 | 3.68 | 4.09
434 | 15 | 343.94 | 33.45 | 636 | 1147 | 22.56 | 25.02 | 34.01 | 2.79 | 3.11 | 3.34 | 3.17 | 3.67 | 4.02
435 | 15 | 330.42 | 38.78 | 636 | 1147 | 22.43 | 26.21 | 33.59 | 2.37 | 3.06 | 3.37 | 3.1 | 3.51 | 4.3
436 | 15 | 340.49 | 38.62 | 636 | 1147 | 22.11 | 24.56 | 34.05 | 2.66 | 2.99 | 3.33 | 3.3 | 3.59 | 3.89
437 | 15 | 344.45 | 30.58 | 636 | 1147 | 21.41 | 25.98 | 34.39 | 2.68 | 2.89 | 3.27 | 3.24 | 3.45 | 3.95
438 | 15 | 345.28 | 40.71 | 636 | 1147 | 22.23 | 25.99 | 33.18 | 2.76 | 2.95 | 3.37 | 3.25 | 3.74 | 3.93
439 | 15 | 345.16 | 35.59 | 636 | 1147 | 22.36 | 25.52 | 33.72 | 2.69 | 3.02 | 3.36 | 3.28 | 3.69 | 4.11
440 | 15 | 336.77 | 39.04 | 636 | 1147 | 21.85 | 25.9 | 34.45 | 2.5 | 3.04 | 3.29 | 3.19 | 3.75 | 3.95
441 | 15 | 337.99 | 36.66 | 636 | 1147 | 22.78 | 25.54 | 34.72 | 2.74 | 2.81 | 3.29 | 3.21 | 3.66 | 3.76
442 | 15 | 354.77 | 38.02 | 636 | 1147 | 22.51 | 26.2 | 35.31 | 2.78 | 3.12 | 3.35 | 3.26 | 3.56 | 3.94
443 | 15 | 338.58 | 32.38 | 636 | 1147 | 22.4 | 24.77 | 34.24 | 2.69 | 3.04 | 3.29 | 3.58 | 3.75 | 3.9
444 | 15 | 343.18 | 34.61 | 636 | 1147 | 21.93 | 24.94 | 34.36 | 2.62 | 3.13 | 3.44 | 3.41 | 3.52 | 4.07
445 | 15 | 345.18 | 35.01 | 636 | 1147 | 22.05 | 26.41 | 34.25 | 2.75 | 2.95 | 3.22 | 3.21 | 3.6 | 3.91
446 | 15 | 341.97 | 31.36 | 636 | 1147 | 21.88 | 25.95 | 34.44 | 2.65 | 2.93 | 3.24 | 3.23 | 3.67 | 4.11
447 | 15 | 339.54 | 32.97 | 636 | 1147 | 22.57 | 25.2 | 33.88 | 2.82 | 3.11 | 3.36 | 3.14 | 3.63 | 4.13
448 | 15 | 340.14 | 40.48 | 636 | 1147 | 23.09 | 26.44 | 34.29 | 2.75 | 3.17 | 3.38 | 3.22 | 3.57 | 4.04
449 | 15 | 335.57 | 36 | 636 | 1147 | 22.99 | 24.51 | 34.91 | 2.8 | 2.98 | 3.39 | 3.27 | 3.73 | 4.12
450 | 15 | 335.02 | 38.19 | 636 | 1147 | 22.34 | 25.65 | 33.78 | 2.86 | 3.13 | 3.27 | 3.14 | 3.57 | 4.06
451 | 20 | 326.69 | 47.15 | 636 | 1147 | 21.07 | 24.74 | 31.88 | 2.51 | 2.81 | 3.27 | 3.38 | 3.57 | 3.76
452 | 20 | 320.34 | 43.02 | 636 | 1147 | 20.83 | 23.93 | 31.6 | 2.56 | 2.94 | 3.13 | 3.54 | 3.67 | 3.78
453 | 20 | 320.45 | 37.13 | 636 | 1147 | 19.94 | 23.57 | 32.41 | 2.66 | 2.87 | 2.94 | 3.27 | 3.61 | 3.82
454 | 20 | 324.75 | 45.08 | 636 | 1147 | 21.5 | 24.15 | 31.75 | 2.67 | 3.07 | 2.95 | 3.46 | 3.51 | 3.85
455 | 20 | 322.2 | 43.24 | 636 | 1147 | 21.04 | 25.82 | 32.12 | 2.57 | 2.79 | 3.11 | 3.21 | 3.49 | 3.86
456 | 20 | 319.12 | 46.54 | 636 | 1147 | 20.92 | 23.89 | 31.65 | 2.81 | 2.9 | 3.16 | 3.37 | 3.53 | 3.74
457 | 20 | 314.97 | 49.52 | 636 | 1147 | 20.76 | 24.46 | 31.69 | 2.58 | 2.81 | 3 | 3.62 | 3.4 | 3.69
458 | 20 | 323.29 | 47.25 | 636 | 1147 | 20.69 | 23.64 | 32.35 | 2.72 | 2.88 | 3.23 | 3.63 | 3.74 | 3.72
459 | 20 | 333.61 | 44.54 | 636 | 1147 | 20.93 | 23.41 | 31.63 | 2.57 | 2.91 | 3.27 | 3.18 | 3.52 | 3.9
460 | 20 | 324.56 | 45.58 | 636 | 1147 | 20.86 | 24.43 | 31.58 | 2.53 | 2.72 | 3.23 | 3.39 | 3.51 | 3.75
461 | 20 | 323.96 | 46.53 | 636 | 1147 | 20.51 | 23.59 | 32.09 | 2.63 | 2.83 | 3.32 | 3.39 | 3.55 | 3.67
462 | 20 | 324.39 | 45.22 | 636 | 1147 | 19.9 | 24.36 | 31.77 | 2.65 | 2.93 | 3.19 | 3.54 | 3.42 | 3.8
463 | 20 | 325.91 | 40.18 | 636 | 1147 | 21.16 | 25.42 | 31.71 | 2.7 | 2.84 | 3.09 | 3.21 | 3.45 | 3.65
464 | 20 | 334.01 | 43.04 | 636 | 1147 | 20.51 | 24.7 | 31.16 | 2.57 | 2.84 | 3.26 | 3.44 | 3.54 | 3.8
465 | 20 | 327.49 | 43.99 | 636 | 1147 | 20.17 | 24.28 | 31.18 | 2.66 | 2.78 | 3.41 | 3.39 | 3.38 | 3.78
466 | 20 | 328.09 | 48.41 | 636 | 1147 | 20.39 | 23.47 | 32.13 | 2.51 | 2.79 | 3.13 | 3.38 | 3.59 | 3.72
467 | 20 | 324.12 | 43.35 | 636 | 1147 | 20.75 | 24.31 | 31.94 | 2.73 | 2.87 | 3.21 | 3.23 | 3.53 | 3.84
468 | 20 | 329.13 | 41.31 | 636 | 1147 | 20.35 | 23.97 | 31.99 | 2.75 | 2.79 | 3.25 | 3.4 | 3.51 | 3.77
469 | 20 | 329.22 | 44.37 | 636 | 1147 | 21.82 | 23.83 | 31.98 | 2.6 | 2.74 | 3.16 | 3.4 | 3.81 | 3.77
470 | 20 | 319.84 | 44.21 | 636 | 1147 | 19.64 | 24.21 | 31.73 | 2.73 | 2.93 | 3.11 | 3.37 | 3.44 | 3.68
471 | 20 | 327.04 | 39.57 | 636 | 1147 | 20.47 | 23.76 | 31.99 | 2.83 | 2.7 | 2.97 | 3.38 | 3.52 | 3.81
472 | 20 | 323.26 | 42.79 | 636 | 1147 | 20.86 | 24.78 | 30.74 | 2.61 | 2.85 | 3.07 | 3.56 | 3.46 | 3.79
473 | 20 | 328.27 | 41.62 | 636 | 1147 | 19.76 | 24.05 | 32.23 | 2.62 | 2.75 | 3.25 | 3.36 | 3.47 | 3.8
474 | 20 | 329.34 | 50.54 | 636 | 1147 | 21.09 | 24.84 | 31.47 | 2.55 | 2.84 | 3.17 | 3.28 | 3.5 | 3.83
475 | 20 | 327.29 | 44.9 | 636 | 1147 | 20.83 | 24.01 | 31.46 | 2.53 | 3.01 | 3.16 | 3.37 | 3.43 | 4.08
476 | 20 | 320.12 | 42.1 | 636 | 1147 | 20.89 | 24.56 | 32.2 | 2.83 | 2.88 | 3.05 | 3.36 | 3.55 | 4
477 | 20 | 318.5 | 47 | 636 | 1147 | 20.77 | 24.68 | 31.67 | 2.57 | 2.91 | 3.23 | 3.49 | 3.52 | 3.73
478 | 20 | 317.7 | 45.85 | 636 | 1147 | 20.89 | 23.78 | 31.45 | 2.6 | 2.68 | 3.08 | 3.28 | 3.48 | 3.72
479 | 20 | 317.35 | 49.46 | 636 | 1147 | 21.31 | 23.87 | 31.86 | 2.69 | 2.95 | 3.08 | 3.5 | 3.47 | 3.66
480 | 20 | 329.11 | 47.26 | 636 | 1147 | 21.97 | 23.66 | 32.07 | 2.61 | 2.91 | 3.01 | 3.26 | 3.44 | 3.8
481 | 20 | 322.28 | 45.37 | 636 | 1147 | 21.19 | 24.56 | 32.53 | 2.69 | 2.71 | 3.3 | 3.33 | 3.61 | 3.95
482 | 20 | 327.77 | 38.9 | 636 | 1147 | 20.22 | 24.92 | 31.64 | 2.66 | 2.91 | 3.23 | 3.42 | 3.5 | 3.76
483 | 20 | 329.78 | 45.05 | 636 | 1147 | 20.55 | 24.8 | 31.66 | 2.56 | 2.75 | 3.06 | 3.36 | 3.64 | 3.71
484 | 20 | 326.43 | 41.42 | 636 | 1147 | 20.55 | 23.5 | 31.61 | 2.63 | 2.88 | 3.18 | 3.27 | 3.63 | 3.81
485 | 20 | 326.48 | 43.36 | 636 | 1147 | 20.42 | 24.37 | 31.96 | 2.48 | 2.78 | 3.13 | 3.42 | 3.64 | 3.71
486 | 20 | 323 | 41.85 | 636 | 1147 | 20.28 | 24.09 | 32.11 | 2.54 | 2.87 | 2.99 | 3.33 | 3.49 | 3.96
487 | 20 | 324.12 | 36.79 | 636 | 1147 | 19.68 | 24.28 | 32.03 | 2.69 | 2.85 | 3.28 | 3.34 | 3.61 | 3.63
488 | 20 | 320.97 | 37.97 | 636 | 1147 | 20.54 | 24.24 | 31.78 | 2.66 | 2.74 | 3.14 | 3.24 | 3.66 | 3.76
489 | 20 | 323.05 | 48.16 | 636 | 1147 | 20.06 | 23.7 | 31.17 | 2.64 | 2.87 | 3.23 | 3.65 | 3.3 | 3.85
490 | 20 | 322.7 | 41.63 | 636 | 1147 | 20.37 | 23.81 | 32.56 | 2.73 | 2.83 | 3.3 | 3.24 | 3.39 | 3.57
491 | 20 | 321.99 | 43.88 | 636 | 1147 | 20.73 | 24.33 | 31.01 | 2.73 | 2.85 | 3.23 | 3.2 | 3.55 | 3.67
492 | 20 | 323.5 | 44.99 | 636 | 1147 | 20.73 | 23.83 | 31.72 | 2.5 | 2.95 | 3.14 | 3.5 | 3.47 | 3.74
493 | 20 | 321.67 | 46.02 | 636 | 1147 | 20.33 | 24.58 | 31.53 | 2.45 | 2.77 | 3.04 | 3.39 | 3.4 | 3.88
494 | 20 | 325.03 | 42.86 | 636 | 1147 | 21.01 | 24.74 | 31.71 | 2.57 | 2.65 | 3.09 | 3.33 | 3.53 | 3.76
495 | 20 | 328.93 | 41.55 | 636 | 1147 | 20.65 | 24.85 | 31.89 | 2.64 | 2.77 | 3.1 | 3.3 | 3.47 | 3.87
496 | 20 | 324.38 | 39.34 | 636 | 1147 | 21.56 | 24.42 | 31.02 | 2.61 | 2.84 | 3.33 | 3.28 | 3.62 | 3.93
497 | 20 | 322.35 | 42.56 | 636 | 1147 | 20.16 | 24.16 | 31.7 | 2.72 | 2.94 | 3.09 | 3.19 | 3.52 | 3.82
498 | 20 | 326.74 | 42.41 | 636 | 1147 | 20.74 | 25.02 | 31.91 | 2.61 | 2.78 | 3.14 | 3.55 | 3.5 | 3.79
499 | 20 | 323.08 | 46.69 | 636 | 1147 | 21.66 | 24.49 | 31.76 | 2.65 | 2.59 | 3.23 | 3.4 | 3.56 | 3.72
500 | 20 | 323.57 | 42.16 | 636 | 1147 | 21.19 | 24.07 | 32.76 | 2.69 | 2.7 | 3.15 | 3.32 | 3.3 | 3.95
501 | 20 | 329.01 | 44.99 | 636 | 1147 | 20.76 | 23.57 | 31.48 | 2.73 | 2.72 | 2.91 | 3.37 | 3.51 | 3.8
502 | 20 | 329.13 | 45.3 | 636 | 1147 | 20.81 | 24.86 | 30.96 | 2.7 | 2.89 | 3.04 | 3.24 | 3.45 | 3.72
503 | 20 | 329.26 | 41.55 | 636 | 1147 | 20.25 | 23.95 | 32.28 | 2.65 | 2.81 | 3.15 | 3.52 | 3.45 | 3.92
504 | 20 | 326.54 | 42.91 | 636 | 1147 | 21.93 | 23.73 | 31.54 | 2.53 | 2.93 | 3.33 | 3.56 | 3.64 | 3.77
505 | 20 | 323.66 | 38.38 | 636 | 1147 | 21.7 | 24.49 | 31.47 | 2.78 | 2.73 | 3.2 | 3.37 | 3.58 | 3.78
506 | 20 | 318.24 | 43.62 | 636 | 1147 | 21.2 | 24.25 | 32.11 | 2.55 | 2.83 | 3.1 | 3.46 | 3.52 | 3.86
507 | 20 | 330.93 | 45.46 | 636 | 1147 | 20.82 | 23.76 | 31.72 | 2.6 | 2.8 | 3.12 | 3.29 | 3.32 | 3.72
508 | 20 | 326.46 | 39.35 | 636 | 1147 | 20.69 | 25.21 | 32.23 | 2.81 | 2.87 | 3.28 | 3.32 | 3.46 | 3.52
509 | 20 | 331.42 | 48.01 | 636 | 1147 | 20.4 | 24.13 | 31.34 | 2.69 | 2.94 | 2.99 | 3.43 | 3.49 | 3.8
510 | 20 | 327.78 | 42.83 | 636 | 1147 | 20.63 | 24.15 | 32.21 | 2.69 | 2.85 | 3.03 | 3.35 | 3.61 | 3.79
511 | 20 | 328.79 | 48.69 | 636 | 1147 | 21.2 | 24.31 | 31.46 | 2.39 | 2.81 | 3.13 | 3.43 | 3.5 | 3.76
512 | 20 | 316.59 | 40.57 | 636 | 1147 | 20.92 | 25.12 | 31.67 | 2.68 | 2.93 | 3.08 | 3.43 | 3.45 | 3.88
513 | 20 | 326.25 | 44.29 | 636 | 1147 | 20.29 | 24.61 | 32.76 | 2.55 | 2.8 | 3.18 | 3.47 | 3.46 | 3.51
514 | 20 | 332.29 | 45.67 | 636 | 1147 | 19.81 | 23.96 | 32.5 | 2.79 | 2.92 | 3.14 | 3.4 | 3.51 | 3.9
515 | 20 | 321.11 | 40.97 | 636 | 1147 | 21.19 | 24.24 | 32.41 | 2.58 | 2.82 | 3.07 | 3.39 | 3.37 | 3.74
516 | 20 | 318.31 | 45.47 | 636 | 1147 | 21.04 | 23.39 | 32.39 | 2.9 | 2.83 | 3.1 | 3.67 | 3.39 | 3.79
517 | 20 | 326.39 | 47.43 | 636 | 1147 | 20.86 | 24.01 | 31.24 | 2.62 | 2.73 | 3.16 | 3.33 | 3.37 | 3.92
518 | 20 | 323 | 39.59 | 636 | 1147 | 20.6 | 24.29 | 30.85 | 2.68 | 2.73 | 3.33 | 3.44 | 3.48 | 3.72
519 | 20 | 324.97 | 45.23 | 636 | 1147 | 20.67 | 24.15 | 31.75 | 2.59 | 2.8 | 2.95 | 3.49 | 3.55 | 3.71
520 | 20 | 334.98 | 43.65 | 636 | 1147 | 20.16 | 24.69 | 31.92 | 2.69 | 2.79 | 3.21 | 3.36 | 3.58 | 3.6
521 | 20 | 323.32 | 48.56 | 636 | 1147 | 20.3 | 23.96 | 31.5 | 2.53 | 2.61 | 3.14 | 3.4 | 3.51 | 3.78
522 | 20 | 325.71 | 46.46 | 636 | 1147 | 20.58 | 23.97 | 31.58 | 2.71 | 2.97 | 3.1 | 3.4 | 3.55 | 3.69
523 | 20 | 325.59 | 38.99 | 636 | 1147 | 19.8 | 24.44 | 31.53 | 2.67 | 2.83 | 3.06 | 3.39 | 3.4 | 3.93
524 | 20 | 318.71 | 42.8 | 636 | 1147 | 20.16 | 24.55 | 31.55 | 2.6 | 2.92 | 3.16 | 3.44 | 3.42 | 3.65
525 | 20 | 326.03 | 42.43 | 636 | 1147 | 20.99 | 24.22 | 31.82 | 2.49 | 3.02 | 3.14 | 3.46 | 3.44 | 3.82
526 | 20 | 318.98 | 44.75 | 636 | 1147 | 20.5 | 24.27 | 32.07 | 2.53 | 2.76 | 3.21 | 3.6 | 3.51 | 3.85
527 | 20 | 324.96 | 49.22 | 636 | 1147 | 19.81 | 24.31 | 30.91 | 2.4 | 2.86 | 3.17 | 3.36 | 3.51 | 4.1
528 | 20 | 324.2 | 44.92 | 636 | 1147 | 20.36 | 24.41 | 31.6 | 2.61 | 3.01 | 3.28 | 3.4 | 3.29 | 3.75
529 | 20 | 339.01 | 42.7 | 636 | 1147 | 21.23 | 24.98 | 31.83 | 2.57 | 2.59 | 3.23 | 3.31 | 3.54 | 3.67
530 | 20 | 324.16 | 43.49 | 636 | 1147 | 20.81 | 23.7 | 32.32 | 2.59 | 2.66 | 3.15 | 3.39 | 3.54 | 3.93
531 | 20 | 324.31 | 43.03 | 636 | 1147 | 20.13 | 24.67 | 31.81 | 2.61 | 2.64 | 3.3 | 3.27 | 3.46 | 3.83
532 | 20 | 319.51 | 38.91 | 636 | 1147 | 19.62 | 24.62 | 31.45 | 2.94 | 2.73 | 3.07 | 3.33 | 3.54 | 3.74
533 | 20 | 328.55 | 40.45 | 636 | 1147 | 19.99 | 23.36 | 30.61 | 2.6 | 2.8 | 3.1 | 3.51 | 3.64 | 3.76
534 | 20 | 316.52 | 41.69 | 636 | 1147 | 20.38 | 23.93 | 31.37 | 2.58 | 2.79 | 3.1 | 3.41 | 3.56 | 3.7
535 | 20 | 331.85 | 40.45 | 636 | 1147 | 19.87 | 24.45 | 31.31 | 2.68 | 2.59 | 3.3 | 3.46 | 3.37 | 3.64
536 | 20 | 333.85 | 41.18 | 636 | 1147 | 20.26 | 23.13 | 31.54 | 2.63 | 2.9 | 3.02 | 3.24 | 3.57 | 3.89
537 | 20 | 317.63 | 46.63 | 636 | 1147 | 20.7 | 24.81 | 31.68 | 2.4 | 2.81 | 3.27 | 3.3 | 3.48 | 3.77
538 | 20 | 310.99 | 48.4 | 636 | 1147 | 20.23 | 24.51 | 31.68 | 2.78 | 2.87 | 3.14 | 3.3 | 3.6 | 3.6
539 | 20 | 328.72 | 40.09 | 636 | 1147 | 21.31 | 24.34 | 32.04 | 2.66 | 2.65 | 3.07 | 3.46 | 3.54 | 3.91
540 | 20 | 327.51 | 40.49 | 636 | 1147 | 20.28 | 24.31 | 30.56 | 2.82 | 2.87 | 3.28 | 3.23 | 3.64 | 4.01
541 | 20 | 318.89 | 45.7 | 636 | 1147 | 20.68 | 23.49 | 31.97 | 2.73 | 2.77 | 3.28 | 3.22 | 3.37 | 3.8
542 | 20 | 325.62 | 41.24 | 636 | 1147 | 21.08 | 24.53 | 32.15 | 2.64 | 2.89 | 3.12 | 3.6 | 3.44 | 4
543 | 20 | 325.66 | 39.26 | 636 | 1147 | 21.36 | 24.32 | 32.15 | 2.77 | 2.86 | 3.1 | 3.49 | 3.52 | 3.86
544 | 20 | 314.72 | 44.73 | 636 | 1147 | 20.36 | 25.09 | 32.03 | 2.67 | 2.88 | 3.06 | 3.55 | 3.72 | 3.83
545 | 20 | 333.44 | 41.68 | 636 | 1147 | 20.28 | 24.28 | 31.94 | 2.61 | 2.88 | 3.19 | 3.29 | 3.57 | 3.88
546 | 20 | 326.35 | 46.85 | 636 | 1147 | 20.07 | 24.49 | 31.13 | 2.54 | 2.77 | 3.07 | 3.34 | 3.5 | 3.87
547 | 20 | 323.88 | 38.63 | 636 | 1147 | 21.25 | 23.84 | 31.69 | 2.69 | 2.85 | 3.27 | 3.44 | 3.43 | 4.01
548 | 20 | 326.46 | 42.95 | 636 | 1147 | 21.16 | 24.38 | 31.92 | 2.9 | 2.8 | 3.13 | 3.4 | 3.63 | 3.64
549 | 20 | 315.66 | 41.63 | 636 | 1147 | 19.86 | 24.05 | 31.97 | 2.56 | 2.69 | 3.17 | 3.48 | 3.35 | 3.87
550 | 20 | 329.58 | 46.25 | 636 | 1147 | 21.29 | 25.36 | 31.54 | 2.66 | 2.79 | 3.16 | 3.54 | 3.39 | 3.7
551 | 20 | 332.38 | 46.45 | 636 | 1147 | 20.5 | 24.69 | 31.89 | 2.8 | 2.84 | 3.26 | 3.65 | 3.58 | 3.79
552 | 20 | 329.1 | 42.29 | 636 | 1147 | 21.87 | 24.35 | 31.58 | 2.57 | 2.94 | 3.25 | 3.34 | 3.58 | 3.64
553 | 20 | 326.41 | 44.75 | 636 | 1147 | 21.53 | 23.87 | 31.08 | 2.56 | 2.7 | 3.29 | 3.54 | 3.55 | 3.91
554 | 20 | 326.16 | 43.1 | 636 | 1147 | 20.51 | 24.1 | 30.95 | 2.68 | 2.83 | 3.23 | 3.4 | 3.5 | 3.7
555 | 20 | 325.85 | 45.6 | 636 | 1147 | 20.11 | 24.3 | 31.84 | 2.58 | 2.77 | 3.18 | 3.28 | 3.55 | 3.7
556 | 20 | 330.8 | 50.4 | 636 | 1147 | 20.25 | 24.53 | 31.36 | 2.75 | 2.7 | 3.21 | 3.3 | 3.5 | 3.69
557 | 20 | 329.6 | 40.88 | 636 | 1147 | 20.96 | 24.09 | 31.66 | 2.66 | 2.75 | 3.18 | 3.54 | 3.44 | 3.91
558 | 20 | 332.98 | 40.94 | 636 | 1147 | 19.95 | 24.41 | 31.45 | 2.84 | 2.83 | 3.08 | 3.28 | 3.63 | 3.73
559 | 20 | 325.71 | 46.26 | 636 | 1147 | 20.44 | 24.24 | 31.71 | 2.72 | 2.89 | 3.14 | 3.4 | 3.48 | 3.64
560 | 20 | 326.78 | 49.07 | 636 | 1147 | 20.24 | 23.87 | 31.28 | 2.72 | 2.87 | 3.14 | 3.3 | 3.53 | 3.63
561 | 20 | 326.21 | 46 | 636 | 1147 | 20.05 | 23.49 | 32.51 | 2.59 | 2.94 | 3.14 | 3.37 | 3.56 | 3.7
562 | 20 | 326.15 | 42.25 | 636 | 1147 | 20.02 | 24.43 | 31.59 | 2.63 | 2.71 | 3.32 | 3.48 | 3.62 | 3.76
563 | 20 | 316.84 | 49.25 | 636 | 1147 | 20.65 | 23.89 | 31.93 | 2.77 | 2.83 | 3.29 | 3.5 | 3.41 | 3.72
564 | 20 | 330.28 | 35.25 | 636 | 1147 | 20.61 | 23.54 | 31.48 | 2.62 | 2.79 | 3.1 | 3.28 | 3.75 | 3.98
565 | 20 | 319.68 | 48.14 | 636 | 1147 | 20.48 | 24.32 | 31.69 | 2.58 | 2.93 | 3.17 | 3.34 | 3.39 | 3.7
566 | 20 | 317.28 | 43.43 | 636 | 1147 | 20.08 | 24.13 | 32.41 | 2.77 | 2.83 | 3.15 | 3.58 | 3.57 | 3.76
567 | 20 | 318.36 | 44.57 | 636 | 1147 | 21.09 | 23.94 | 31.87 | 2.61 | 2.81 | 2.91 | 3.37 | 3.62 | 3.73
568 | 20 | 325.75 | 41.12 | 636 | 1147 | 20.86 | 24.15 | 31.25 | 2.78 | 2.92 | 3.1 | 3.44 | 3.57 | 3.85
569 | 20 | 317.02 | 46.41 | 636 | 1147 | 20.4 | 24.08 | 33.04 | 2.68 | 2.79 | 2.94 | 3.53 | 3.39 | 3.69
570 | 20 | 323.83 | 47.64 | 636 | 1147 | 21.07 | 24.18 | 31.87 | 2.59 | 2.84 | 3.17 | 3.49 | 3.62 | 3.84
571 | 20 | 323.68 | 45.62 | 636 | 1147 | 20.63 | 23.72 | 31.52 | 2.66 | 2.92 | 3.14 | 3.27 | 3.53 | 3.8
572 | 20 | 326.42 | 46.15 | 636 | 1147 | 21.19 | 23.96 | 31.41 | 2.55 | 2.9 | 3.3 | 3.36 | 3.5 | 3.94
573 | 20 | 328.02 | 44.7 | 636 | 1147 | 20.08 | 24.6 | 31.26 | 2.54 | 2.8 | 3.1 | 3.37 | 3.38 | 3.89
574 | 20 | 331.13 | 37.55 | 636 | 1147 | 21.17 | 23.85 | 32.15 | 2.64 | 2.83 | 3.14 | 3.51 | 3.4 | 3.85
575 | 20 | 331 | 45.54 | 636 | 1147 | 21.84 | 24 | 32.2 | 2.64 | 2.95 | 3.16 | 3.35 | 3.65 | 3.74
576 | 20 | 318.43 | 41.84 | 636 | 1147 | 20.99 | 24.96 | 31.78 | 2.78 | 2.69 | 3.12 | 3.36 | 3.51 | 3.8
577 | 20 | 328.94 | 42.06 | 636 | 1147 | 20.75 | 24.24 | 31.26 | 2.64 | 2.82 | 3.14 | 3.39 | 3.53 | 3.75
578 | 20 | 331.85 | 39.88 | 636 | 1147 | 20.32 | 25.65 | 31.2 | 2.51 | 2.9 | 2.95 | 3.37 | 3.73 | 3.64
579 | 20 | 315.58 | 38.89 | 636 | 1147 | 21.13 | 24.82 | 31.46 | 2.72 | 2.97 | 3.34 | 3.37 | 3.29 | 3.71
580 | 20 | 323.36 | 42.61 | 636 | 1147 | 20.59 | 24.82 | 32.36 | 2.63 | 2.94 | 3.2 | 3.4 | 3.61 | 3.8
581 | 20 | 335.78 | 39.07 | 636 | 1147 | 20.42 | 24.2 | 31.94 | 2.78 | 2.83 | 3.02 | 3.47 | 3.6 | 3.6
582 | 20 | 325.47 | 38.62 | 636 | 1147 | 20.35 | 23.81 | 32.12 | 2.66 | 2.7 | 3.25 | 3.25 | 3.55 | 3.71
583 | 20 | 323.66 | 44.9 | 636 | 1147 | 20.94 | 24.93 | 31.68 | 2.68 | 2.79 | 3.18 | 3.43 | 3.51 | 3.61
584 | 20 | 327.15 | 44.48 | 636 | 1147 | 20.34 | 23.62 | 32.46 | 2.7 | 2.81 | 3.05 | 3.31 | 3.65 | 3.8
585 | 20 | 322.74 | 44.92 | 636 | 1147 | 20.27 | 25.01 | 32.4 | 2.6 | 2.77 | 2.9 | 3.24 | 3.39 | 3.8
586 | 20 | 323.86 | 39.35 | 636 | 1147 | 20.54 | 24.51 | 31.98 | 2.46 | 2.82 | 3.02 | 3.48 | 3.6 | 3.7
587 | 20 | 321.66 | 42.01 | 636 | 1147 | 19.55 | 24.43 | 31.58 | 2.75 | 2.72 | 3.1 | 3.24 | 3.42 | 3.67
588 | 20 | 330.47 | 41.3 | 636 | 1147 | 20.74 | 24.07 | 31.09 | 2.63 | 2.89 | 3.04 | 3.47 | 3.44 | 3.74
589 | 20 | 328.14 | 41.4 | 636 | 1147 | 20.7 | 24.1 | 31.78 | 2.41 | 2.65 | 3.22 | 3.49 | 3.43 | 3.77
590 | 20 | 326.96 | 45.47 | 636 | 1147 | 19.67 | 23.82 | 31.55 | 2.72 | 3.08 | 3.14 | 3.25 | 3.56 | 3.92
591 | 20 | 326.03 | 40.67 | 636 | 1147 | 21.16 | 24.59 | 31.21 | 2.69 | 2.93 | 3.28 | 3.38 | 3.48 | 3.91
592 | 20 | 319.44 | 44.71 | 636 | 1147 | 19.99 | 24.79 | 31.59 | 2.78 | 2.88 | 3.04 | 3.53 | 3.68 | 3.88
593 | 20 | 321.68 | 42.47 | 636 | 1147 | 20.75 | 23.91 | 32.57 | 2.66 | 2.56 | 3.19 | 3.36 | 3.51 | 3.75
594 | 20 | 329.53 | 46.75 | 636 | 1147 | 20.82 | 24.09 | 31.7 | 2.65 | 2.75 | 3.22 | 3.44 | 3.67 | 3.92
595 | 20 | 322.06 | 45.85 | 636 | 1147 | 20.2 | 24.61 | 31.46 | 2.55 | 2.86 | 2.89 | 3.21 | 3.5 | 3.8
596 | 20 | 323.64 | 38.65 | 636 | 1147 | 20.27 | 24.46 | 32.01 | 2.65 | 2.95 | 3.2 | 3.32 | 3.49 | 3.65
597 | 20 | 324.95 | 46.73 | 636 | 1147 | 21.02 | 24.96 | 31.57 | 2.78 | 2.81 | 3.31 | 3.39 | 3.59 | 3.94
598 | 20 | 324.52 | 44.05 | 636 | 1147 | 21.32 | 24.19 | 31.06 | 2.86 | 2.78 | 3.18 | 3.51 | 3.46 | 3.69
599 | 20 | 326.76 | 38.01 | 636 | 1147 | 20.54 | 24.38 | 31.59 | 2.5 | 2.99 | 3.17 | 3.53 | 3.49 | 3.7
600 | 20 | 326.84 | 42.74 | 636 | 1147 | 20.09 | 24.99 | 31.41 | 2.47 | 2.96 | 3.11 | 3.33 | 3.34 | 3.96