## Sheet1
SL.NO | Biomedical waste ash(%) | Cement(kg/m3) | Biomedical waste ash(kg/m3) | Fine aggregate(kg/m3) | Coarse aggregate(kg/m3) | Compressive strength (7 days)(MPa) | Compressive strength (14 days)(MPa) | Compressive strength (28 days)(MPa) | Tensile strength(7 days)(MPa) | Tensile strength(14 days)(MPa) | Tensile strength(28 days)(MPa) | Flexural strength(7 days)(MPa) | Flexural strength(14 days)(MPa) | Flexural strength(28 days)(MPa) | Compressive strength (28 days)(MPa)_Pred | Tensile strength(28 days)(MPa)_Pred | Flexural strength(28 days)(MPa)_Pred
1 | 5 | 364.86 | 10.28 | 636 | 1147 | 23.14 | 29.33 | 37.18 | 2.62 | 3.29 | 3.59 | 3.22 | 3.8 | 4.19 | 36.22655 | 3.220486 | 4.155208
2 | 5 | 360.05 | 11.42 | 636 | 1147 | 21.86 | 27.71 | 37.02 | 2.54 | 3.16 | 3.42 | 3.13 | 3.9 | 4.22 | 35.95925 | 3.240422 | 4.136714
3 | 5 | 362.72 | 6.42 | 636 | 1147 | 22.55 | 28.63 | 36.72 | 2.68 | 3.07 | 3.48 | 3.21 | 3.94 | 4.24 | 37.33133 | 3.503688 | 4.250134
4 | 5 | 357.09 | 13.16 | 636 | 1147 | 22.21 | 28.67 | 36.32 | 2.51 | 3.15 | 3.58 | 3.29 | 3.74 | 4.21 | 35.08963 | 3.275922 | 4.07665
5 | 5 | 354.99 | 8.53 | 636 | 1147 | 22.59 | 29.1 | 37.47 | 2.46 | 3.16 | 3.47 | 3.2 | 3.81 | 4.34 | 37.37913 | 3.41563 | 4.255499
6 | 5 | 367.04 | 8.17 | 636 | 1147 | 22.67 | 28.74 | 37.79 | 2.59 | 3.11 | 3.4 | 3.15 | 3.83 | 4.38 | 37.31804 | 3.336606 | 4.254679
7 | 5 | 362.02 | 13.7 | 636 | 1147 | 23 | 28.25 | 37.48 | 2.79 | 3.13 | 3.67 | 3.01 | 3.83 | 4.25 | 34.80453 | 3.249183 | 4.035358
8 | 5 | 360.88 | 10.97 | 636 | 1147 | 21.83 | 28.46 | 37.48 | 2.79 | 3.08 | 3.43 | 3.22 | 3.84 | 4.27 | 36.12917 | 3.23441 | 4.149867
9 | 5 | 359.73 | 12.23 | 636 | 1147 | 22.87 | 29.05 | 36.95 | 2.61 | 3.09 | 3.36 | 3.3 | 3.78 | 4.24 | 35.56124 | 3.249747 | 4.105913
10 | 5 | 361.21 | 6.44 | 636 | 1147 | 22.61 | 28.4 | 36.9 | 2.62 | 3.17 | 3.7 | 3.29 | 3.78 | 4.23 | 37.32478 | 3.505537 | 4.249068
11 | 5 | 352.79 | 10.61 | 636 | 1147 | 22.85 | 29.8 | 37.2 | 2.67 | 3.13 | 3.39 | 3.38 | 3.83 | 4.32 | 36.60725 | 3.279633 | 4.196766
12 | 5 | 357.83 | 14.9 | 636 | 1147 | 22.12 | 28.86 | 38.4 | 2.54 | 3.07 | 3.52 | 3.22 | 3.59 | 4.25 | 34.34632 | 3.283163 | 4.012133
13 | 5 | 357.07 | 12.11 | 636 | 1147 | 22.36 | 29.34 | 36.91 | 2.61 | 3.21 | 3.39 | 3.29 | 3.88 | 4.08 | 35.66564 | 3.263055 | 4.119974
14 | 5 | 363.3 | 11.47 | 636 | 1147 | 23.21 | 27.95 | 36.64 | 2.69 | 3.16 | 3.54 | 3.3 | 3.68 | 4.26 | 35.80104 | 3.228612 | 4.118996
15 | 5 | 363.85 | 8.55 | 636 | 1147 | 23.75 | 28.81 | 36.7 | 2.71 | 3.03 | 3.59 | 3.39 | 3.67 | 4.34 | 37.23399 | 3.310793 | 4.248619
16 | 5 | 364.44 | 13.16 | 636 | 1147 | 23.77 | 28.45 | 36.92 | 2.55 | 3.05 | 3.5 | 3.3 | 3.78 | 4.32 | 34.98246 | 3.233822 | 4.045165
17 | 5 | 362.45 | 15.05 | 636 | 1147 | 22.69 | 29.93 | 37.61 | 2.55 | 3.02 | 3.56 | 3.25 | 3.82 | 4.29 | 34.21681 | 3.249764 | 3.982656
18 | 5 | 362.02 | 8.15 | 636 | 1147 | 22.06 | 28.35 | 37.73 | 2.66 | 3.01 | 3.53 | 3.31 | 3.66 | 4.26 | 37.41463 | 3.404627 | 4.260889
19 | 5 | 362.67 | 7.26 | 636 | 1147 | 23 | 28.85 | 37.84 | 2.75 | 2.99 | 3.42 | 3.32 | 3.8 | 4.29 | 37.37161 | 3.481748 | 4.254579
20 | 5 | 381.64 | 12.4 | 636 | 1147 | 23.39 | 29.05 | 37.63 | 2.61 | 3.21 | 3.43 | 3.25 | 3.7 | 4.25 | 34.76792 | 3.188362 | 4.010859
21 | 5 | 373.95 | 5.09 | 636 | 1147 | 23.16 | 27.76 | 37.06 | 2.75 | 3.14 | 3.4 | 3.2 | 3.82 | 4.17 | 37.35307 | 3.49838 | 4.253214
22 | 5 | 363.46 | 10.83 | 636 | 1147 | 22.49 | 29.64 | 37.62 | 2.44 | 3.15 | 3.44 | 3.36 | 3.67 | 4.23 | 36.06754 | 3.225138 | 4.14213
23 | 5 | 364.9 | 13.29 | 636 | 1147 | 22.22 | 28.4 | 37.06 | 2.57 | 3.31 | 3.55 | 3.14 | 3.84 | 4.45 | 34.91033 | 3.232324 | 4.037865
24 | 5 | 367.54 | 6.13 | 636 | 1147 | 22.58 | 29.2 | 36.95 | 2.68 | 3.21 | 3.42 | 3.26 | 3.43 | 4.14 | 37.34651 | 3.498579 | 4.252697
25 | 5 | 361.12 | 6.95 | 636 | 1147 | 23.64 | 27.85 | 37.08 | 2.65 | 3.27 | 3.37 | 3.39 | 3.75 | 4.14 | 37.33884 | 3.498007 | 4.250616
26 | 5 | 364.69 | 11.29 | 636 | 1147 | 22.52 | 28.6 | 37.11 | 2.65 | 3.2 | 3.67 | 3.15 | 3.96 | 4.04 | 35.8149 | 3.223443 | 4.118406
27 | 5 | 361.62 | 12.45 | 636 | 1147 | 22.96 | 28.26 | 37.2 | 2.59 | 3.07 | 3.59 | 3.31 | 3.68 | 4.33 | 35.40405 | 3.24269 | 4.088487
28 | 5 | 363.92 | 13.13 | 636 | 1147 | 23.13 | 28.16 | 37.02 | 2.71 | 3.19 | 3.51 | 3.28 | 3.88 | 4.18 | 35.01203 | 3.236135 | 4.048853
29 | 5 | 365.12 | 10.08 | 636 | 1147 | 22.71 | 29.12 | 37.71 | 2.72 | 3.26 | 3.51 | 3.34 | 3.72 | 4.27 | 36.30728 | 3.220443 | 4.162309
30 | 5 | 361.73 | 10.98 | 636 | 1147 | 23.12 | 28.16 | 38.35 | 2.54 | 3.01 | 3.63 | 3.35 | 3.81 | 4.3 | 36.08746 | 3.231334 | 4.145456
31 | 5 | 362.32 | 8 | 636 | 1147 | 22.86 | 28.23 | 37.79 | 2.63 | 3.05 | 3.48 | 3.31 | 3.69 | 4.16 | 37.42056 | 3.423085 | 4.260871
32 | 5 | 363.6 | 11.42 | 636 | 1147 | 22.57 | 28.33 | 37.42 | 2.5 | 2.99 | 3.44 | 3.25 | 3.78 | 4.39 | 35.80993 | 3.227392 | 4.119403
33 | 5 | 366.67 | 10.21 | 636 | 1147 | 22.81 | 28.07 | 37.29 | 2.61 | 3.16 | 3.43 | 3.32 | 3.9 | 4.23 | 36.17348 | 3.216697 | 4.149314
34 | 5 | 364.39 | 12.76 | 636 | 1147 | 22.62 | 28.68 | 37.31 | 2.65 | 3.05 | 3.51 | 3.32 | 3.9 | 4.34 | 35.16122 | 3.2321 | 4.061202
35 | 5 | 373.15 | 8.39 | 636 | 1147 | 23.26 | 28.66 | 38.39 | 2.56 | 3.05 | 3.45 | 3.06 | 3.7 | 4.16 | 36.93937 | 3.248457 | 4.217182
36 | 5 | 363.13 | 11.72 | 636 | 1147 | 23.76 | 29.05 | 37.01 | 2.55 | 3.18 | 3.38 | 3.45 | 3.87 | 4.19 | 35.69458 | 3.230743 | 4.110109
37 | 5 | 353.81 | 14.75 | 636 | 1147 | 22.76 | 29.19 | 36.5 | 2.58 | 3.13 | 3.51 | 3.22 | 3.81 | 4.13 | 34.33337 | 3.311402 | 4.030734
38 | 5 | 361.67 | 11.05 | 636 | 1147 | 23.08 | 28.93 | 36.74 | 2.49 | 3.26 | 3.54 | 3.2 | 3.91 | 4.25 | 36.06018 | 3.231858 | 4.143159
39 | 5 | 368.28 | 10.89 | 636 | 1147 | 23.85 | 29.45 | 37.18 | 2.74 | 3.19 | 3.65 | 3.17 | 3.82 | 4.35 | 35.80596 | 3.213119 | 4.114101
40 | 5 | 353.59 | 7.14 | 636 | 1147 | 21.8 | 28.44 | 37.66 | 2.79 | 3.14 | 3.67 | 3.13 | 3.58 | 4.23 | 37.2925 | 3.505454 | 4.243778
41 | 5 | 364.3 | 10.59 | 636 | 1147 | 21.79 | 28.53 | 36.65 | 2.71 | 3.17 | 3.42 | 3.22 | 3.64 | 4.23 | 36.12486 | 3.222142 | 4.146523
42 | 5 | 367.16 | 7.73 | 636 | 1147 | 23.07 | 28.3 | 36.9 | 2.63 | 3.03 | 3.45 | 3.15 | 3.95 | 4.24 | 37.42321 | 3.406294 | 4.261729
43 | 5 | 358.88 | 11.33 | 636 | 1147 | 22.76 | 28.46 | 37.61 | 2.72 | 3.08 | 3.45 | 3.24 | 3.52 | 4.09 | 36.04063 | 3.244971 | 4.145144
44 | 5 | 369.21 | 15.62 | 636 | 1147 | 22.7 | 28.86 | 37.46 | 2.95 | 3.24 | 3.5 | 3.17 | 3.59 | 4.26 | 33.91912 | 3.217267 | 3.943907
45 | 5 | 358.6 | 6.42 | 636 | 1147 | 22.5 | 28.03 | 38.14 | 2.73 | 3.13 | 3.66 | 3.28 | 3.66 | 4.39 | 37.31146 | 3.508317 | 4.246975
46 | 5 | 365.07 | 7.58 | 636 | 1147 | 22.72 | 28.13 | 36.61 | 2.73 | 3.32 | 3.37 | 3.33 | 3.68 | 4.19 | 37.41577 | 3.445089 | 4.260173
47 | 5 | 359.42 | 8.1 | 636 | 1147 | 22.84 | 28.15 | 37.44 | 2.63 | 3.11 | 3.42 | 3.21 | 3.83 | 4.29 | 37.4114 | 3.436453 | 4.258825
48 | 5 | 357.49 | 10.99 | 636 | 1147 | 23.2 | 27.74 | 37.57 | 2.57 | 3.19 | 3.43 | 3.09 | 3.59 | 4.24 | 36.24942 | 3.249129 | 4.163379
49 | 5 | 363.68 | 7.98 | 636 | 1147 | 23.14 | 27.74 | 37.27 | 2.52 | 3.06 | 3.51 | 3.18 | 3.71 | 4.34 | 37.42042 | 3.412394 | 4.261436
50 | 5 | 359.5 | 13.2 | 636 | 1147 | 22.26 | 28.83 | 38.02 | 2.39 | 3.05 | 3.57 | 3.25 | 3.79 | 4.18 | 35.08153 | 3.261139 | 4.067946
51 | 5 | 362.81 | 10.22 | 636 | 1147 | 23.4 | 28.7 | 37.47 | 2.6 | 3.08 | 3.47 | 3.31 | 3.71 | 4.27 | 36.35137 | 3.226344 | 4.16785
52 | 5 | 372.76 | 13.3 | 636 | 1147 | 22.66 | 29.17 | 37.1 | 2.44 | 3.03 | 3.32 | 3.23 | 3.75 | 4.41 | 34.67054 | 3.205434 | 4.006776
53 | 5 | 364.01 | 10.03 | 636 | 1147 | 23.23 | 27.46 | 37.42 | 2.72 | 2.98 | 3.62 | 3.3 | 3.71 | 4.3 | 36.38321 | 3.223608 | 4.169939
54 | 5 | 373.73 | 11.24 | 636 | 1147 | 22.94 | 28.34 | 36.88 | 2.72 | 3.04 | 3.52 | 3.22 | 3.8 | 4.27 | 35.40442 | 3.201087 | 4.072815
55 | 5 | 367.57 | 9.16 | 636 | 1147 | 22.69 | 28.08 | 37.08 | 2.68 | 3.21 | 3.42 | 3.36 | 3.89 | 4.28 | 36.72271 | 3.230363 | 4.199156
56 | 5 | 371.76 | 8.37 | 636 | 1147 | 22.2 | 27.68 | 38.05 | 2.71 | 3.12 | 3.54 | 3.16 | 3.99 | 4.25 | 37.01078 | 3.257906 | 4.224598
57 | 5 | 362.93 | 12.87 | 636 | 1147 | 23.06 | 28.68 | 36.9 | 2.69 | 3.32 | 3.64 | 3.43 | 3.7 | 4.14 | 35.1637 | 3.239543 | 4.06447
58 | 5 | 361.75 | 10.86 | 636 | 1147 | 23.37 | 27.72 | 38.06 | 2.62 | 3.09 | 3.41 | 3.1 | 3.83 | 4.25 | 36.13725 | 3.230783 | 4.149767
59 | 5 | 355.93 | 6.8 | 636 | 1147 | 22.65 | 29.4 | 37.17 | 2.49 | 3.11 | 3.48 | 3 | 3.74 | 4.22 | 37.30054 | 3.507936 | 4.245336
60 | 5 | 365.86 | 16.24 | 636 | 1147 | 23.38 | 28.44 | 36.75 | 2.9 | 3.14 | 3.51 | 3.27 | 3.77 | 4.23 | 33.65871 | 3.224865 | 3.92625
61 | 5 | 359.51 | 9.05 | 636 | 1147 | 22.8 | 28.3 | 36.94 | 2.65 | 3.1 | 3.66 | 3 | 3.86 | 4.36 | 37.06122 | 3.273697 | 4.232947
62 | 5 | 352.01 | 9.66 | 636 | 1147 | 22.63 | 27.87 | 36.91 | 2.53 | 3.31 | 3.6 | 3.4 | 3.82 | 4.13 | 36.9567 | 3.294958 | 4.224786
63 | 5 | 359.76 | 12.16 | 636 | 1147 | 22.21 | 28.93 | 37.18 | 2.6 | 3.2 | 3.55 | 3.23 | 3.87 | 4.13 | 35.59604 | 3.248846 | 4.108588
64 | 5 | 365.46 | 12.47 | 636 | 1147 | 22.67 | 28.73 | 36.67 | 2.73 | 3.11 | 3.46 | 3.37 | 3.68 | 4.1 | 35.2512 | 3.226371 | 4.067248
65 | 5 | 354.6 | 12.51 | 636 | 1147 | 22.18 | 29.45 | 36.26 | 2.81 | 3.15 | 3.5 | 3.22 | 3.79 | 4.24 | 35.41755 | 3.284276 | 4.107402
66 | 5 | 367.9 | 11.03 | 636 | 1147 | 22.9 | 28.39 | 37.27 | 2.67 | 2.96 | 3.38 | 3.34 | 3.77 | 4.22 | 35.7681 | 3.214239 | 4.110873
67 | 5 | 362.47 | 11.73 | 636 | 1147 | 22.55 | 28.18 | 37.4 | 2.54 | 3.17 | 3.34 | 3.37 | 3.8 | 4.27 | 35.71718 | 3.233159 | 4.113068
68 | 5 | 367.29 | 15.69 | 636 | 1147 | 23.33 | 27.65 | 36.66 | 2.58 | 3.13 | 3.56 | 3.2 | 3.77 | 4.16 | 33.90647 | 3.224196 | 3.945341
69 | 5 | 359.32 | 6.47 | 636 | 1147 | 22.36 | 27.89 | 36.81 | 2.75 | 3.04 | 3.77 | 3.32 | 3.77 | 4.15 | 37.3155 | 3.507385 | 4.247649
70 | 5 | 365.88 | 8.96 | 636 | 1147 | 22.88 | 29.85 | 37.25 | 2.75 | 3.06 | 3.51 | 3.45 | 3.69 | 4.42 | 36.91791 | 3.247093 | 4.218471
71 | 5 | 365.92 | 9 | 636 | 1147 | 23.14 | 29.06 | 37.61 | 2.48 | 3.06 | 3.49 | 3.26 | 3.81 | 4.26 | 36.89186 | 3.244328 | 4.216
72 | 5 | 355.7 | 11.83 | 636 | 1147 | 23.13 | 28.85 | 37.84 | 2.72 | 3.18 | 3.5 | 3.1 | 3.79 | 4.26 | 35.84813 | 3.26756 | 4.135975
73 | 5 | 363.74 | 6.86 | 636 | 1147 | 22.28 | 29.1 | 37.28 | 2.71 | 3.13 | 3.51 | 3.36 | 3.7 | 4.25 | 37.35233 | 3.492815 | 4.252833
74 | 5 | 360.07 | 9.39 | 636 | 1147 | 22.67 | 28.68 | 37.06 | 2.77 | 3.04 | 3.49 | 3.23 | 3.89 | 4.26 | 36.8628 | 3.249558 | 4.214588
75 | 5 | 367.54 | 6.23 | 636 | 1147 | 22.95 | 29.01 | 37.34 | 2.75 | 3.08 | 3.65 | 3.5 | 3.71 | 4.2 | 37.34959 | 3.496676 | 4.253073
76 | 5 | 369.65 | 15.43 | 636 | 1147 | 22.56 | 28.36 | 37.16 | 2.51 | 3.04 | 3.41 | 3.19 | 3.75 | 4.26 | 33.9865 | 3.216336 | 3.949274
77 | 5 | 370.13 | 7.69 | 636 | 1147 | 23.31 | 28.46 | 37.28 | 2.71 | 3.02 | 3.55 | 3.29 | 3.8 | 4.27 | 37.39005 | 3.36995 | 4.259086
78 | 5 | 374.66 | 8.78 | 636 | 1147 | 22.55 | 28.26 | 37.02 | 2.58 | 3.25 | 3.65 | 3.21 | 3.67 | 4.29 | 36.646 | 3.223751 | 4.188183
79 | 5 | 359.62 | 12.59 | 636 | 1147 | 22.92 | 27.81 | 38.07 | 2.82 | 3.07 | 3.47 | 3.3 | 3.78 | 4.31 | 35.38179 | 3.254254 | 4.091921
80 | 5 | 372.43 | 10.16 | 636 | 1147 | 22.42 | 27.88 | 36.93 | 2.64 | 3.31 | 3.46 | 3.29 | 3.75 | 4.36 | 35.92962 | 3.206025 | 4.123915
81 | 5 | 375.01 | 9.1 | 636 | 1147 | 22.58 | 29.09 | 37.64 | 2.82 | 3.19 | 3.47 | 3.33 | 3.86 | 4.32 | 36.42611 | 3.214408 | 4.168393
82 | 5 | 364.92 | 13.89 | 636 | 1147 | 23.4 | 29.26 | 37.62 | 2.62 | 3.14 | 3.63 | 3.19 | 3.79 | 4.2 | 34.64941 | 3.234476 | 4.014499
83 | 5 | 362.52 | 14.53 | 636 | 1147 | 22.92 | 28.59 | 36.62 | 2.71 | 3.19 | 3.73 | 3.24 | 3.77 | 4.26 | 34.42927 | 3.24892 | 4.000945
84 | 5 | 370.27 | 10.4 | 636 | 1147 | 22.96 | 28.87 | 37.39 | 2.6 | 3.15 | 3.62 | 3.17 | 3.76 | 4.17 | 35.91431 | 3.20907 | 4.123342
85 | 5 | 368.36 | 6.12 | 636 | 1147 | 22.54 | 28.76 | 38.08 | 2.63 | 3.07 | 3.7 | 3.13 | 3.53 | 4.28 | 37.35051 | 3.496569 | 4.253233
86 | 5 | 359.87 | 7.63 | 636 | 1147 | 23.17 | 28.69 | 37.02 | 2.51 | 3.22 | 3.58 | 3.26 | 3.93 | 4.13 | 37.37886 | 3.475376 | 4.254372
87 | 5 | 354.75 | 8.61 | 636 | 1147 | 22.8 | 28.69 | 37.18 | 2.68 | 3 | 3.65 | 3.26 | 3.86 | 4.27 | 37.36687 | 3.404119 | 4.254959
88 | 5 | 364.66 | 12.4 | 636 | 1147 | 23.04 | 28.89 | 37.96 | 2.66 | 3.2 | 3.5 | 3.41 | 3.68 | 4.42 | 35.31554 | 3.229188 | 4.074417
89 | 5 | 362.18 | 6.4 | 636 | 1147 | 22.88 | 28.23 | 37.72 | 2.57 | 3.09 | 3.32 | 3.22 | 3.51 | 4.08 | 37.32855 | 3.504655 | 4.249694
90 | 5 | 366.18 | 13.05 | 636 | 1147 | 23.03 | 28.09 | 37.28 | 2.64 | 3.01 | 3.66 | 3.36 | 3.73 | 4.24 | 34.96971 | 3.225973 | 4.040965
91 | 5 | 363.42 | 4.56 | 636 | 1147 | 22.7 | 28.23 | 36.8 | 2.61 | 3.31 | 3.57 | 3.21 | 3.81 | 4.38 | 37.31817 | 3.510161 | 4.24746
92 | 5 | 367 | 10.87 | 636 | 1147 | 22.5 | 28.92 | 37.5 | 2.73 | 3.19 | 3.61 | 3.22 | 3.88 | 4.26 | 35.87592 | 3.216039 | 4.121553
93 | 5 | 372.76 | 8.62 | 636 | 1147 | 23.69 | 28.67 | 36.97 | 2.59 | 3.1 | 3.55 | 3.32 | 3.69 | 4.24 | 36.82446 | 3.236182 | 4.206135
94 | 5 | 373.09 | 15.87 | 636 | 1147 | 23.04 | 28.59 | 37.36 | 2.7 | 3.03 | 3.48 | 3.1 | 3.79 | 4.3 | 33.79934 | 3.204188 | 3.930191
95 | 5 | 359.96 | 15.41 | 636 | 1147 | 22.21 | 27.84 | 37.41 | 2.74 | 3.3 | 3.46 | 3.38 | 3.75 | 4.22 | 34.11504 | 3.266252 | 3.982136
96 | 5 | 366.8 | 12.65 | 636 | 1147 | 22.03 | 29.31 | 37.99 | 2.58 | 3.17 | 3.56 | 3.3 | 3.69 | 4.17 | 35.11724 | 3.222104 | 4.05319
97 | 5 | 362.25 | 14.21 | 636 | 1147 | 23.09 | 28.38 | 37.69 | 2.36 | 3.24 | 3.34 | 3.23 | 3.64 | 4.11 | 34.57224 | 3.249889 | 4.014331
98 | 5 | 368.18 | 9.29 | 636 | 1147 | 22.99 | 28.55 | 37.54 | 2.65 | 3 | 3.61 | 3.22 | 3.59 | 4.2 | 36.61528 | 3.224553 | 4.188731
99 | 5 | 369.88 | 13.24 | 636 | 1147 | 22.65 | 28.4 | 37.14 | 2.85 | 3.17 | 3.55 | 3.37 | 3.77 | 4.21 | 34.7691 | 3.213436 | 4.018126
100 | 5 | 361.4 | 10.48 | 636 | 1147 | 22.8 | 28.93 | 37.33 | 2.71 | 3.12 | 3.52 | 3.07 | 3.84 | 4.27 | 36.30972 | 3.230952 | 4.165034
101 | 5 | 367.37 | 2 | 636 | 1147 | 23.86 | 28.5 | 37.85 | 2.54 | 3.19 | 3.4 | 3.21 | 3.94 | 4.22 | 37.31358 | 3.510448 | 4.246782
102 | 5 | 363.47 | 13.3 | 636 | 1147 | 23.07 | 28.65 | 37.48 | 2.88 | 3.12 | 3.53 | 3.38 | 3.86 | 4.36 | 34.94981 | 3.239194 | 4.044298
103 | 5 | 365.57 | 7.26 | 636 | 1147 | 23.64 | 28 | 37.45 | 2.56 | 3.12 | 3.54 | 3.3 | 3.79 | 4.4 | 37.39737 | 3.466199 | 4.257817
104 | 5 | 364.65 | 9.96 | 636 | 1147 | 23.3 | 29.16 | 36.69 | 2.7 | 3.2 | 3.48 | 3.41 | 3.73 | 4.25 | 36.38854 | 3.222363 | 4.16999
105 | 5 | 361.51 | 10.74 | 636 | 1147 | 22.27 | 27.85 | 38.1 | 2.56 | 3.03 | 3.29 | 3.21 | 3.62 | 4.4 | 36.19869 | 3.231206 | 4.155319
106 | 5 | 367.43 | 8.63 | 636 | 1147 | 23.95 | 29.06 | 37.14 | 2.39 | 3.36 | 3.37 | 3.11 | 3.85 | 4.48 | 37.04895 | 3.264203 | 4.229959
107 | 5 | 369.3 | 12.38 | 636 | 1147 | 23.12 | 29 | 37.68 | 2.67 | 3.14 | 3.5 | 3.19 | 3.72 | 4.07 | 35.13391 | 3.213192 | 4.051409
108 | 5 | 361.89 | 7.72 | 636 | 1147 | 22.27 | 28.66 | 38 | 2.73 | 2.97 | 3.41 | 3.36 | 3.65 | 4.22 | 37.40266 | 3.456554 | 4.257991
109 | 5 | 365.13 | 7.78 | 636 | 1147 | 22.87 | 27.9 | 37 | 2.67 | 2.97 | 3.55 | 3.27 | 3.81 | 4.26 | 37.42392 | 3.423203 | 4.261539
110 | 5 | 369.2 | 11.07 | 636 | 1147 | 22.61 | 28.63 | 37.57 | 2.64 | 3.13 | 3.44 | 3.2 | 3.61 | 4.41 | 35.68662 | 3.211047 | 4.102314
111 | 5 | 356.16 | 8.61 | 636 | 1147 | 22.46 | 29.02 | 37.15 | 2.76 | 3.06 | 3.54 | 3.19 | 3.96 | 4.12 | 37.36909 | 3.389327 | 4.256181
112 | 5 | 363.93 | 12.59 | 636 | 1147 | 23.03 | 28.48 | 37.24 | 2.64 | 3.12 | 3.61 | 3.49 | 3.69 | 4.1 | 35.25645 | 3.233272 | 4.070553
113 | 5 | 361.94 | 18.43 | 636 | 1147 | 22.42 | 29.39 | 38.14 | 2.58 | 3.19 | 3.67 | 3.23 | 3.73 | 4.18 | 32.27822 | 3.178075 | 3.808481
114 | 5 | 357.31 | 8.74 | 636 | 1147 | 22.21 | 28.59 | 36.92 | 2.66 | 2.97 | 3.54 | 3.35 | 3.55 | 4.28 | 37.30475 | 3.346557 | 4.252742
115 | 5 | 368.52 | 7.06 | 636 | 1147 | 23.66 | 28.78 | 36.95 | 2.63 | 3.19 | 3.52 | 3.32 | 3.66 | 4.26 | 37.40871 | 3.458193 | 4.259155
116 | 5 | 355.31 | 10.36 | 636 | 1147 | 22.37 | 28.2 | 37.92 | 2.75 | 3.19 | 3.4 | 3.24 | 3.87 | 4.25 | 36.61453 | 3.259776 | 4.194508
117 | 5 | 373.98 | 11.87 | 636 | 1147 | 22.92 | 28.42 | 37.37 | 2.62 | 3.2 | 3.61 | 3.19 | 3.62 | 4.06 | 35.16114 | 3.201073 | 4.049947
118 | 5 | 364.92 | 7.38 | 636 | 1147 | 21.74 | 28.76 | 38.55 | 2.64 | 3.21 | 3.52 | 3.26 | 3.84 | 4.21 | 37.40126 | 3.462553 | 4.258079
119 | 5 | 363.72 | 11.66 | 636 | 1147 | 22.49 | 29.07 | 37.21 | 2.56 | 3.18 | 3.42 | 3.27 | 3.75 | 4.35 | 35.69588 | 3.228303 | 4.109246
120 | 5 | 364.75 | 10.61 | 636 | 1147 | 23.23 | 29.27 | 37.58 | 2.64 | 3 | 3.4 | 3.24 | 3.69 | 4.22 | 36.09468 | 3.221021 | 4.143425
121 | 5 | 362.66 | 12.28 | 636 | 1147 | 22.78 | 28.81 | 37.33 | 2.44 | 3.04 | 3.5 | 3.15 | 3.81 | 4.39 | 35.44973 | 3.236599 | 4.090033
122 | 5 | 368.47 | 10.05 | 636 | 1147 | 23.57 | 28.64 | 37.13 | 2.58 | 3.1 | 3.47 | 3.29 | 3.77 | 4.24 | 36.16226 | 3.213598 | 4.147311
123 | 5 | 364.56 | 14.26 | 636 | 1147 | 23.29 | 27.83 | 36.02 | 2.73 | 2.99 | 3.49 | 3.15 | 3.57 | 4.29 | 34.49859 | 3.237062 | 4.001943
124 | 5 | 366.18 | 8.96 | 636 | 1147 | 21.52 | 28.3 | 37.5 | 2.49 | 3.15 | 3.51 | 3.33 | 3.76 | 4.14 | 36.90528 | 3.245544 | 4.217127
125 | 5 | 368.36 | 10.21 | 636 | 1147 | 22.81 | 28.1 | 37.08 | 2.55 | 3.11 | 3.68 | 3.13 | 3.59 | 4.39 | 36.09053 | 3.213153 | 4.14065
126 | 5 | 361.33 | 8.68 | 636 | 1147 | 23.34 | 28.27 | 38.21 | 2.71 | 3.08 | 3.73 | 3.21 | 3.82 | 4.27 | 37.2357 | 3.313293 | 4.248595
127 | 5 | 368.89 | 15.37 | 636 | 1147 | 22.84 | 28.19 | 37.53 | 2.57 | 3.33 | 3.52 | 3.23 | 3.77 | 4.11 | 34.0162 | 3.21919 | 3.95268
128 | 5 | 357.52 | 14.29 | 636 | 1147 | 22.49 | 28.05 | 37.57 | 2.76 | 3.2 | 3.61 | 3.19 | 3.61 | 4.39 | 34.58441 | 3.283027 | 4.034326
129 | 5 | 360.77 | 9.94 | 636 | 1147 | 23.48 | 28.85 | 37.53 | 2.86 | 3.07 | 3.6 | 3.28 | 3.78 | 4.39 | 36.56187 | 3.234365 | 4.187267
130 | 5 | 364.92 | 12.3 | 636 | 1147 | 23.36 | 28.39 | 36.88 | 2.54 | 2.93 | 3.72 | 3.16 | 3.73 | 4.21 | 35.3515 | 3.227668 | 4.077154
131 | 5 | 363.92 | 13.14 | 636 | 1147 | 23.25 | 28.28 | 37.22 | 2.67 | 3.11 | 3.67 | 3.32 | 3.82 | 4.31 | 35.00757 | 3.236185 | 4.048456
132 | 5 | 368.25 | 11.23 | 636 | 1147 | 22.17 | 28.77 | 36.97 | 2.59 | 3.19 | 3.63 | 3.27 | 3.78 | 4.41 | 35.66932 | 3.213714 | 4.101495
133 | 5 | 363.58 | 18.5 | 636 | 1147 | 23.1 | 27.69 | 37.68 | 2.68 | 3.26 | 3.58 | 3.26 | 3.63 | 4.22 | 32.31176 | 3.175558 | 3.809433
134 | 5 | 358.13 | 8.95 | 636 | 1147 | 23.11 | 29.4 | 37.5 | 2.52 | 3.17 | 3.63 | 3.21 | 3.74 | 4.24 | 37.15515 | 3.295885 | 4.24118
135 | 5 | 358.46 | 12.63 | 636 | 1147 | 22.76 | 28.78 | 36.86 | 2.6 | 3.2 | 3.47 | 3.44 | 3.71 | 4.26 | 35.37235 | 3.261289 | 4.094592
136 | 5 | 367.04 | 6.43 | 636 | 1147 | 21.94 | 27.81 | 37.93 | 2.58 | 3.39 | 3.45 | 3.29 | 3.9 | 4.44 | 37.35389 | 3.49365 | 4.253589
137 | 5 | 372.69 | 14.32 | 636 | 1147 | 23.33 | 28.87 | 37.69 | 2.58 | 3.05 | 3.51 | 3.25 | 3.7 | 4.31 | 34.32421 | 3.20715 | 3.976042
138 | 5 | 367.16 | 10.96 | 636 | 1147 | 23.56 | 28 | 37.2 | 2.57 | 2.94 | 3.5 | 3.26 | 3.9 | 4.3 | 35.83151 | 3.21584 | 4.117328
139 | 5 | 357.26 | 16.25 | 636 | 1147 | 23.43 | 28.86 | 37.19 | 2.54 | 3.09 | 3.62 | 3.46 | 3.9 | 4.19 | 33.76043 | 3.278184 | 3.961172
140 | 5 | 356.78 | 11.11 | 636 | 1147 | 21.94 | 28.73 | 37.23 | 2.59 | 2.97 | 3.56 | 3.22 | 3.63 | 3.95 | 36.21819 | 3.253677 | 4.161766
141 | 5 | 362.24 | 16.01 | 636 | 1147 | 23.65 | 28.34 | 37 | 2.69 | 3.03 | 3.54 | 3.35 | 3.87 | 4.23 | 33.80882 | 3.246489 | 3.947426
142 | 5 | 361.36 | 8.06 | 636 | 1147 | 22.41 | 28.46 | 37.48 | 2.73 | 3.05 | 3.66 | 3.24 | 3.75 | 4.17 | 37.41923 | 3.42398 | 4.260472
143 | 5 | 350.26 | 13.34 | 636 | 1147 | 23.19 | 28.43 | 37.33 | 2.69 | 2.97 | 3.46 | 3.35 | 3.62 | 4.27 | 34.7519 | 3.326924 | 4.072959
144 | 5 | 355.6 | 12.09 | 636 | 1147 | 22.8 | 27.76 | 37.88 | 2.57 | 3.05 | 3.53 | 3.38 | 3.65 | 4.25 | 35.6885 | 3.271679 | 4.124656
145 | 5 | 364.52 | 12.77 | 636 | 1147 | 22.91 | 28.39 | 36.89 | 2.65 | 3.02 | 3.22 | 3.31 | 3.84 | 4 | 35.15221 | 3.231594 | 4.060152
146 | 5 | 357.33 | 12.55 | 636 | 1147 | 23.85 | 28.58 | 36.94 | 2.62 | 3.27 | 3.45 | 3.19 | 3.7 | 4.14 | 35.41433 | 3.267173 | 4.100848
147 | 5 | 362.99 | 15.56 | 636 | 1147 | 22.98 | 28.44 | 37.15 | 2.48 | 3.22 | 3.5 | 3.25 | 4.07 | 4.27 | 34.00591 | 3.2457 | 3.96277
148 | 5 | 358.62 | 9.41 | 636 | 1147 | 23.39 | 28.63 | 36.58 | 2.73 | 3.06 | 3.7 | 3.38 | 3.71 | 4.37 | 36.89324 | 3.25545 | 4.217365
149 | 5 | 362.72 | 13.25 | 636 | 1147 | 23.06 | 28.15 | 36.98 | 2.74 | 3.1 | 3.47 | 3.17 | 3.79 | 4.45 | 34.99367 | 3.242735 | 4.04994
150 | 5 | 357.04 | 10.76 | 636 | 1147 | 23.53 | 28.53 | 37.53 | 2.53 | 3.17 | 3.49 | 3.37 | 3.87 | 4.5 | 36.37099 | 3.25022 | 4.173557
151 | 10 | 350.19 | 19.99 | 636 | 1147 | 22.67 | 26.28 | 37.24 | 2.47 | 2.98 | 3.4 | 3.1 | 3.93 | 4.34 | 31.66406 | 3.149635 | 3.765117
152 | 10 | 346.7 | 12.64 | 636 | 1147 | 22.27 | 27.11 | 37.06 | 2.4 | 2.91 | 3.35 | 3.25 | 3.8 | 4.17 | 35.14371 | 3.322656 | 4.099647
153 | 10 | 345.33 | 16.24 | 636 | 1147 | 23.38 | 26.3 | 37.68 | 2.65 | 3.06 | 3.23 | 3.24 | 3.82 | 4.12 | 33.66167 | 3.334854 | 4.001205
154 | 10 | 348.91 | 15.47 | 636 | 1147 | 23.16 | 26.23 | 37.17 | 2.53 | 2.93 | 3.33 | 3.15 | 3.91 | 4.08 | 34.01097 | 3.336102 | 4.023677
155 | 10 | 347.92 | 24.83 | 636 | 1147 | 22.07 | 26.12 | 37.33 | 2.52 | 3 | 3.32 | 3.26 | 3.93 | 4.25 | 31.67809 | 3.137755 | 3.761186
156 | 10 | 346.08 | 21.03 | 636 | 1147 | 23.52 | 26.39 | 36.58 | 2.61 | 2.95 | 3.05 | 3.28 | 3.77 | 4.2 | 31.6228 | 3.142544 | 3.762185
157 | 10 | 348.95 | 19.58 | 636 | 1147 | 22.92 | 26.24 | 37.33 | 2.47 | 3.03 | 3.33 | 3.11 | 3.93 | 4.16 | 31.66055 | 3.153726 | 3.768177
158 | 10 | 351.33 | 20.11 | 636 | 1147 | 23.49 | 26.35 | 36.9 | 2.5 | 2.93 | 3.35 | 3.04 | 3.71 | 4.1 | 31.67743 | 3.148959 | 3.76461
159 | 10 | 352.04 | 24.14 | 636 | 1147 | 22.52 | 26.38 | 37.11 | 2.62 | 2.87 | 3.29 | 3.3 | 3.87 | 4.23 | 31.68497 | 3.138308 | 3.760177
160 | 10 | 352.3 | 10.9 | 636 | 1147 | 22.91 | 26.13 | 36.15 | 2.55 | 3.1 | 3.26 | 3.3 | 3.98 | 4.34 | 36.47924 | 3.283908 | 4.187912
161 | 10 | 355.49 | 21.24 | 636 | 1147 | 22.61 | 25.66 | 36.95 | 2.42 | 3.18 | 3.25 | 3.21 | 3.88 | 4.21 | 31.70804 | 3.143551 | 3.761546
162 | 10 | 355.77 | 17.14 | 636 | 1147 | 22.67 | 26.09 | 36.41 | 2.44 | 2.96 | 3.23 | 3.13 | 3.68 | 4.2 | 32.97123 | 3.248409 | 3.891829
163 | 10 | 339.77 | 21.29 | 636 | 1147 | 22.61 | 25.73 | 36.92 | 2.42 | 2.99 | 3.4 | 3.01 | 3.83 | 4.19 | 31.62339 | 3.139396 | 3.763161
164 | 10 | 350.65 | 19.65 | 636 | 1147 | 22.19 | 26.3 | 36.67 | 2.61 | 2.96 | 3.46 | 3.19 | 3.75 | 4.06 | 31.68534 | 3.153579 | 3.767926
165 | 10 | 338.27 | 14.26 | 636 | 1147 | 22.7 | 26.71 | 36.28 | 2.59 | 2.91 | 3.28 | 3.36 | 3.91 | 4.18 | 34.20127 | 3.327331 | 4.027389
166 | 10 | 342.83 | 12.55 | 636 | 1147 | 22.21 | 26.35 | 36.58 | 2.49 | 2.97 | 3.25 | 3.13 | 3.84 | 4.25 | 35.19126 | 3.315749 | 4.095893
167 | 10 | 341.84 | 23.24 | 636 | 1147 | 22.52 | 26.47 | 37.42 | 2.52 | 3.06 | 3.3 | 3.14 | 3.86 | 4.1 | 31.64876 | 3.138378 | 3.76275
168 | 10 | 347.83 | 18.91 | 636 | 1147 | 22.47 | 26.4 | 36.13 | 2.45 | 2.97 | 3.29 | 3.1 | 3.95 | 4.12 | 31.69613 | 3.165277 | 3.777879
169 | 10 | 352.14 | 20.29 | 636 | 1147 | 22.25 | 27.35 | 36.47 | 2.59 | 3.06 | 3.2 | 3.34 | 3.79 | 4.24 | 31.68423 | 3.147764 | 3.763793
170 | 10 | 348.59 | 18.61 | 636 | 1147 | 22.98 | 26.86 | 36.2 | 2.63 | 2.79 | 3.37 | 3.31 | 3.71 | 4.17 | 31.76676 | 3.174622 | 3.78654
171 | 10 | 341.76 | 18.37 | 636 | 1147 | 22.42 | 26.85 | 37.73 | 2.64 | 2.9 | 3.25 | 3.03 | 3.74 | 4.31 | 31.68552 | 3.167637 | 3.783403
172 | 10 | 355.37 | 15.31 | 636 | 1147 | 22.27 | 26.45 | 37.21 | 2.42 | 3 | 3.22 | 3.2 | 3.87 | 4.21 | 34.19136 | 3.3023 | 4.011531
173 | 10 | 345.11 | 18.68 | 636 | 1147 | 22.53 | 26.27 | 36.94 | 2.66 | 3.02 | 3.24 | 3.27 | 3.79 | 4.33 | 31.68262 | 3.1684 | 3.781745
174 | 10 | 349.14 | 18.69 | 636 | 1147 | 22.79 | 25.67 | 36.51 | 2.38 | 2.97 | 3.44 | 3.42 | 3.88 | 4.26 | 31.762 | 3.172353 | 3.784275
175 | 10 | 338.28 | 17.38 | 636 | 1147 | 22.18 | 26.15 | 36.99 | 2.45 | 2.76 | 3.34 | 3.09 | 3.84 | 4.42 | 31.9351 | 3.195172 | 3.815424
176 | 10 | 342.69 | 11.42 | 636 | 1147 | 22.43 | 27.01 | 38.05 | 2.38 | 3.01 | 3.22 | 3.19 | 4.08 | 4.06 | 36.06669 | 3.295893 | 4.151371
177 | 10 | 348.56 | 20.41 | 636 | 1147 | 23.11 | 26.51 | 37.22 | 2.46 | 2.99 | 3.24 | 3.26 | 3.78 | 4.25 | 31.63791 | 3.145897 | 3.763084
178 | 10 | 347.14 | 22.39 | 636 | 1147 | 22.54 | 25.57 | 37.7 | 2.41 | 2.89 | 3.21 | 3.34 | 3.61 | 4.52 | 31.64842 | 3.139779 | 3.761083
179 | 10 | 352.57 | 19.68 | 636 | 1147 | 22.54 | 26.6 | 37.33 | 2.56 | 3.02 | 3.28 | 3.18 | 3.8 | 4.19 | 31.71852 | 3.153979 | 3.768294
180 | 10 | 352.96 | 20.79 | 636 | 1147 | 21.1 | 26.79 | 37.17 | 2.5 | 2.92 | 3.38 | 3.29 | 3.74 | 4.25 | 31.68586 | 3.144907 | 3.762108
181 | 10 | 342.43 | 14.87 | 636 | 1147 | 22.26 | 26.89 | 37.55 | 2.55 | 3.03 | 3.32 | 3.14 | 3.86 | 4.29 | 34.04759 | 3.33501 | 4.026656
182 | 10 | 351.06 | 22.58 | 636 | 1147 | 22.92 | 26.64 | 37.61 | 2.5 | 2.87 | 3.25 | 3.13 | 3.75 | 4.2 | 31.66982 | 3.139916 | 3.76026
183 | 10 | 343.33 | 18.09 | 636 | 1147 | 21.62 | 26.57 | 37.07 | 2.42 | 3.03 | 3.36 | 3.04 | 3.74 | 4.13 | 31.78889 | 3.18456 | 3.799768
184 | 10 | 342.59 | 21.5 | 636 | 1147 | 22.47 | 26.33 | 36.07 | 2.56 | 2.84 | 3.28 | 3.23 | 3.96 | 4.08 | 31.62142 | 3.140387 | 3.762563
185 | 10 | 332.19 | 19.56 | 636 | 1147 | 23.47 | 27.08 | 37.17 | 2.45 | 3.04 | 3.17 | 3.25 | 3.87 | 4.32 | 31.63028 | 3.137312 | 3.763785
186 | 10 | 361.09 | 20.19 | 636 | 1147 | 22.32 | 26.45 | 36.19 | 2.43 | 2.92 | 3.22 | 3.22 | 3.74 | 4.32 | 31.85673 | 3.151009 | 3.771202
187 | 10 | 347.29 | 18.98 | 636 | 1147 | 22.41 | 26.54 | 37.48 | 2.41 | 2.89 | 3.24 | 3.07 | 3.74 | 4.16 | 31.67758 | 3.163234 | 3.776211
188 | 10 | 351.66 | 19.8 | 636 | 1147 | 22.67 | 26.89 | 37 | 2.54 | 2.95 | 3.3 | 3.14 | 3.58 | 4.2 | 31.69504 | 3.152197 | 3.766887
189 | 10 | 354.4 | 21.79 | 636 | 1147 | 23.05 | 27.08 | 37.11 | 2.52 | 2.9 | 3.24 | 3.26 | 3.94 | 4.2 | 31.69151 | 3.141729 | 3.760495
190 | 10 | 345.04 | 19.01 | 636 | 1147 | 22.87 | 25.74 | 35.92 | 2.44 | 2.84 | 3.22 | 3.19 | 3.77 | 4.36 | 31.64303 | 3.160222 | 3.774541
191 | 10 | 348.92 | 19.91 | 636 | 1147 | 22.88 | 25.89 | 37.59 | 2.49 | 3.03 | 3.16 | 3.04 | 3.9 | 4.25 | 31.64807 | 3.149914 | 3.765445
192 | 10 | 342.78 | 16.4 | 636 | 1147 | 23.13 | 25.87 | 37.89 | 2.41 | 3.02 | 3.24 | 3.26 | 3.77 | 4.19 | 33.45857 | 3.324629 | 3.981716
193 | 10 | 347.49 | 16 | 636 | 1147 | 22.94 | 26.2 | 36.96 | 2.4 | 2.7 | 3.25 | 3.44 | 3.9 | 4.21 | 33.82062 | 3.337197 | 4.012384
194 | 10 | 345.98 | 19.08 | 636 | 1147 | 22.84 | 25.87 | 37.63 | 2.57 | 3.03 | 3.31 | 3.2 | 3.89 | 4.27 | 31.64834 | 3.159952 | 3.773827
195 | 10 | 345.52 | 17.29 | 636 | 1147 | 22.62 | 27.23 | 36.45 | 2.35 | 2.98 | 3.28 | 3.22 | 3.84 | 4.19 | 32.53413 | 3.259888 | 3.887485
196 | 10 | 354.74 | 14.21 | 636 | 1147 | 22.16 | 26.41 | 36.25 | 2.48 | 3.13 | 3.27 | 3.22 | 3.69 | 4.15 | 34.54851 | 3.302203 | 4.043447
197 | 10 | 345.41 | 18.06 | 636 | 1147 | 23.21 | 26.74 | 36.51 | 2.52 | 3.01 | 3.38 | 3.36 | 3.72 | 4.13 | 31.86753 | 3.194794 | 3.809282
198 | 10 | 341 | 18.31 | 636 | 1147 | 22.8 | 26.95 | 37.03 | 2.47 | 2.98 | 3.19 | 3.41 | 3.66 | 4.23 | 31.68565 | 3.166767 | 3.783087
199 | 10 | 357.41 | 19.03 | 636 | 1147 | 22.47 | 26.28 | 36.98 | 2.64 | 2.74 | 3.42 | 3.06 | 3.79 | 4.17 | 31.92396 | 3.165602 | 3.782544
200 | 10 | 350.23 | 14.22 | 636 | 1147 | 22.8 | 27.47 | 36.39 | 2.52 | 2.89 | 3.31 | 3.2 | 3.76 | 4.26 | 34.37946 | 3.331525 | 4.046259
201 | 10 | 356.31 | 18.44 | 636 | 1147 | 22.93 | 25.81 | 36.59 | 2.55 | 3.11 | 3.31 | 3.17 | 3.82 | 4.08 | 32.06163 | 3.181431 | 3.798599
202 | 10 | 350.31 | 21.66 | 636 | 1147 | 22.34 | 26.22 | 37.2 | 2.46 | 2.95 | 3.48 | 3.18 | 3.78 | 4.15 | 31.65865 | 3.141449 | 3.760744
203 | 10 | 351.01 | 18.47 | 636 | 1147 | 22.25 | 27.12 | 37.78 | 2.44 | 2.77 | 3.37 | 3.13 | 3.9 | 4.01 | 31.87456 | 3.180857 | 3.792891
204 | 10 | 351.75 | 15.38 | 636 | 1147 | 22.94 | 26.47 | 36.59 | 2.46 | 3.03 | 3.28 | 3.26 | 4.02 | 4.05 | 34.09908 | 3.324651 | 4.020755
205 | 10 | 355.38 | 19.32 | 636 | 1147 | 22.12 | 25.79 | 36.98 | 2.59 | 2.95 | 3.42 | 3.05 | 3.82 | 4.08 | 31.81577 | 3.160019 | 3.774651
206 | 10 | 349.11 | 21.67 | 636 | 1147 | 22.36 | 25.16 | 37.17 | 2.54 | 3 | 3.39 | 3.09 | 3.89 | 4.33 | 31.6503 | 3.141263 | 3.760919
207 | 10 | 338.4 | 19.97 | 636 | 1147 | 22.32 | 26.42 | 37.24 | 2.45 | 2.89 | 3.27 | 3.09 | 3.71 | 4.28 | 31.60807 | 3.141386 | 3.764211
208 | 10 | 341.55 | 21.01 | 636 | 1147 | 22.8 | 25.6 | 36.73 | 2.62 | 2.86 | 3.22 | 3.25 | 3.9 | 4.18 | 31.61434 | 3.140863 | 3.763012
209 | 10 | 344.3 | 23.28 | 636 | 1147 | 23.44 | 26.95 | 37.11 | 2.42 | 2.88 | 3.32 | 3.24 | 3.96 | 4.28 | 31.65145 | 3.138646 | 3.761955
210 | 10 | 339.77 | 22.17 | 636 | 1147 | 22.07 | 26.27 | 37.2 | 2.7 | 3.27 | 3.33 | 3.18 | 3.87 | 4.3 | 31.63692 | 3.138535 | 3.763135
211 | 10 | 345.69 | 24.4 | 636 | 1147 | 22.69 | 26.71 | 37.4 | 2.54 | 3.04 | 3.21 | 3.14 | 3.71 | 4.25 | 31.66863 | 3.137938 | 3.761712
212 | 10 | 351.18 | 20.38 | 636 | 1147 | 23.41 | 26.46 | 37.4 | 2.39 | 2.92 | 3.34 | 3.28 | 3.79 | 4.2 | 31.66918 | 3.14678 | 3.763243
213 | 10 | 339.7 | 17.94 | 636 | 1147 | 23.02 | 26.75 | 37.32 | 2.5 | 2.96 | 3.2 | 3.27 | 3.86 | 4.26 | 31.7447 | 3.174249 | 3.79158
214 | 10 | 344.66 | 12.55 | 636 | 1147 | 23.12 | 26.22 | 36.64 | 2.57 | 2.92 | 3.38 | 3.26 | 3.89 | 4.07 | 35.19223 | 3.318212 | 4.099216
215 | 10 | 353.35 | 19.79 | 636 | 1147 | 22.39 | 26.53 | 36.18 | 2.54 | 2.86 | 3.13 | 3.05 | 3.93 | 4.15 | 31.72575 | 3.152985 | 3.767604
216 | 10 | 354.96 | 17.4 | 636 | 1147 | 21.72 | 25.9 | 37.69 | 2.48 | 2.91 | 3.29 | 3.25 | 3.93 | 4.35 | 32.70125 | 3.236079 | 3.868277
217 | 10 | 345.49 | 15.03 | 636 | 1147 | 22.36 | 26.59 | 36.59 | 2.4 | 2.99 | 3.27 | 3.2 | 3.74 | 4.19 | 34.05158 | 3.339279 | 4.030066
218 | 10 | 342.67 | 21.68 | 636 | 1147 | 23.09 | 25.54 | 36.61 | 2.35 | 2.89 | 3.26 | 3.06 | 3.73 | 4.11 | 31.62463 | 3.140118 | 3.762493
219 | 10 | 348.33 | 19.22 | 636 | 1147 | 22.21 | 26.55 | 36.8 | 2.47 | 3.13 | 3.4 | 3.07 | 3.9 | 4.29 | 31.67294 | 3.158942 | 3.772393
220 | 10 | 341.55 | 21.47 | 636 | 1147 | 23.34 | 25.9 | 36.61 | 2.6 | 2.99 | 3.33 | 3.23 | 3.86 | 4.08 | 31.62205 | 3.140007 | 3.762805
221 | 10 | 352.53 | 22.52 | 636 | 1147 | 22.46 | 26.44 | 36.3 | 2.55 | 3.02 | 3.26 | 3.31 | 3.79 | 4.27 | 31.67785 | 3.140144 | 3.760115
222 | 10 | 342.19 | 18.94 | 636 | 1147 | 22.48 | 26.57 | 36.89 | 2.49 | 3.04 | 3.23 | 3.04 | 3.99 | 4.35 | 31.62539 | 3.155983 | 3.772793
223 | 10 | 340.83 | 21.08 | 636 | 1147 | 22.32 | 26.59 | 37.22 | 2.48 | 2.88 | 3.2 | 3.11 | 3.74 | 4.2 | 31.61705 | 3.140281 | 3.763051
224 | 10 | 343.71 | 21.06 | 636 | 1147 | 23.31 | 26.17 | 37.19 | 2.55 | 3.01 | 3.28 | 3.27 | 3.87 | 4.09 | 31.61494 | 3.141778 | 3.762626
225 | 10 | 351.64 | 21.67 | 636 | 1147 | 22.19 | 26.48 | 37.41 | 2.48 | 3.07 | 3.51 | 3.12 | 3.68 | 4.24 | 31.6685 | 3.141617 | 3.760599
226 | 10 | 350.9 | 18.32 | 636 | 1147 | 23.3 | 25.79 | 37.42 | 2.44 | 3.13 | 3.47 | 3.12 | 3.77 | 4.3 | 31.92659 | 3.187264 | 3.799695
227 | 10 | 345.35 | 18.87 | 636 | 1147 | 22.58 | 25.5 | 37.06 | 2.43 | 2.91 | 3.41 | 3.07 | 3.9 | 4.18 | 31.66055 | 3.163754 | 3.777384
228 | 10 | 345.89 | 21.38 | 636 | 1147 | 22.74 | 26.75 | 37.55 | 2.47 | 2.9 | 3.16 | 3.12 | 4.11 | 4.33 | 31.62741 | 3.141443 | 3.761837
229 | 10 | 340.53 | 15.04 | 636 | 1147 | 22.81 | 26.73 | 37.34 | 2.47 | 2.95 | 3.3 | 3.21 | 3.6 | 4.19 | 33.97543 | 3.332145 | 4.019092
230 | 10 | 343.03 | 19.54 | 636 | 1147 | 24.06 | 26.64 | 36.91 | 2.59 | 3.01 | 3.31 | 3.26 | 4.03 | 4.1 | 31.6048 | 3.149424 | 3.767217
231 | 10 | 349.66 | 16.23 | 636 | 1147 | 22.85 | 26 | 36.86 | 2.47 | 3.06 | 3.36 | 3.08 | 3.83 | 4.14 | 33.77659 | 3.328703 | 4.001604
232 | 10 | 341 | 18.36 | 636 | 1147 | 22.42 | 27.67 | 37.29 | 2.36 | 2.9 | 3.37 | 3.41 | 3.66 | 4.02 | 31.67752 | 3.165354 | 3.781723
233 | 10 | 356.64 | 20.18 | 636 | 1147 | 22.14 | 26.73 | 35.75 | 2.5 | 2.99 | 3.36 | 3.1 | 3.83 | 4.12 | 31.76302 | 3.150033 | 3.766634
234 | 10 | 348.57 | 16.32 | 636 | 1147 | 22.37 | 25.96 | 37.4 | 2.59 | 2.94 | 3.27 | 3.06 | 3.79 | 4.2 | 33.71047 | 3.331067 | 3.999707
235 | 10 | 360.39 | 15.67 | 636 | 1147 | 23.3 | 26.96 | 37.21 | 2.68 | 3 | 3.31 | 3.19 | 3.94 | 4.32 | 33.99806 | 3.261855 | 3.9701
236 | 10 | 344.16 | 15.05 | 636 | 1147 | 22.47 | 26.06 | 37.04 | 2.62 | 2.91 | 3.27 | 3.21 | 3.9 | 3.99 | 34.02655 | 3.337763 | 4.027477
237 | 10 | 344.26 | 19.64 | 636 | 1147 | 23.17 | 26.21 | 36.13 | 2.56 | 2.9 | 3.15 | 3.14 | 3.8 | 4.15 | 31.60772 | 3.149915 | 3.766931
238 | 10 | 336.26 | 21.7 | 636 | 1147 | 23.21 | 26.79 | 36.5 | 2.48 | 2.96 | 3.33 | 3.27 | 3.75 | 4.22 | 31.64211 | 3.137372 | 3.763659
239 | 10 | 349.58 | 23.38 | 636 | 1147 | 22.92 | 26.85 | 37.11 | 2.64 | 3 | 3.18 | 3.34 | 3.89 | 4.17 | 31.6694 | 3.138878 | 3.760475
240 | 10 | 344.89 | 19.9 | 636 | 1147 | 22.8 | 26.56 | 37.23 | 2.67 | 3.07 | 3.29 | 3.29 | 3.72 | 4.25 | 31.60805 | 3.147957 | 3.765392
241 | 10 | 356.34 | 18.36 | 636 | 1147 | 22.15 | 26.13 | 36.53 | 2.42 | 2.92 | 3.13 | 3.2 | 3.91 | 4.12 | 32.09542 | 3.184173 | 3.801972
242 | 10 | 354.89 | 20.54 | 636 | 1147 | 23.09 | 26.13 | 37.5 | 2.39 | 3.05 | 3.29 | 3.26 | 3.7 | 4.12 | 31.71643 | 3.146861 | 3.763453
243 | 10 | 350.28 | 16.16 | 636 | 1147 | 22.8 | 25.78 | 37.49 | 2.38 | 3.02 | 3.33 | 3.13 | 3.88 | 4.24 | 33.81977 | 3.32726 | 4.002983
244 | 10 | 344.6 | 15.98 | 636 | 1147 | 21.59 | 26.63 | 36.29 | 2.51 | 2.93 | 3.34 | 3.17 | 3.79 | 4.28 | 33.76165 | 3.33668 | 4.009105
245 | 10 | 348.97 | 19.96 | 636 | 1147 | 22.8 | 25.69 | 37.45 | 2.56 | 2.86 | 3.25 | 3.2 | 3.81 | 4.24 | 31.64755 | 3.149439 | 3.765126
246 | 10 | 354.45 | 22.26 | 636 | 1147 | 21.91 | 26.77 | 37.73 | 2.54 | 3.07 | 3.47 | 3.3 | 3.84 | 4.31 | 31.69057 | 3.140751 | 3.760154
247 | 10 | 348.01 | 19.08 | 636 | 1147 | 22.39 | 27.24 | 36.66 | 2.65 | 3.01 | 3.13 | 3.24 | 3.61 | 4.27 | 31.67981 | 3.161481 | 3.774538
248 | 10 | 351.72 | 17.23 | 636 | 1147 | 22.63 | 27.44 | 36.82 | 2.39 | 3.11 | 3.47 | 3.2 | 3.92 | 4.34 | 32.8574 | 3.265073 | 3.89998
249 | 10 | 343.58 | 17.55 | 636 | 1147 | 23.19 | 27.3 | 37.35 | 2.41 | 3.16 | 3.22 | 3.17 | 3.85 | 4.37 | 32.10943 | 3.220672 | 3.840726
250 | 10 | 351.56 | 20.25 | 636 | 1147 | 22.8 | 26.48 | 37.35 | 2.25 | 2.93 | 3.29 | 3.08 | 3.86 | 4.19 | 31.67685 | 3.14786 | 3.763878
251 | 10 | 356.07 | 23.73 | 636 | 1147 | 22.34 | 26.38 | 37.03 | 2.45 | 2.98 | 3.19 | 3.09 | 3.88 | 4.27 | 31.70139 | 3.13895 | 3.759855
252 | 10 | 343.27 | 21.7 | 636 | 1147 | 22.25 | 26.59 | 37.48 | 2.5 | 3.01 | 3.22 | 3.18 | 3.8 | 4.14 | 31.62556 | 3.14024 | 3.762315
253 | 10 | 346.41 | 14.36 | 636 | 1147 | 22.32 | 26.32 | 36.94 | 2.48 | 2.95 | 3.32 | 3.29 | 3.76 | 4.09 | 34.24738 | 3.339325 | 4.04299
254 | 10 | 342.08 | 17.55 | 636 | 1147 | 22.39 | 26.08 | 36.42 | 2.45 | 2.98 | 3.33 | 3.14 | 3.78 | 4.12 | 32.01794 | 3.209854 | 3.829319
255 | 10 | 347.13 | 16.46 | 636 | 1147 | 22.86 | 25.57 | 36.89 | 2.53 | 2.98 | 3.54 | 3.23 | 3.72 | 4.2 | 33.59455 | 3.331133 | 3.993489
256 | 10 | 338.41 | 18.77 | 636 | 1147 | 22.15 | 26.92 | 36.8 | 2.49 | 2.9 | 3.44 | 3.17 | 4 | 4.29 | 31.62173 | 3.150375 | 3.770256
257 | 10 | 349.7 | 20.12 | 636 | 1147 | 22.77 | 25.5 | 36.93 | 2.58 | 2.96 | 3.13 | 3.19 | 3.99 | 4.33 | 31.65408 | 3.148246 | 3.764267
258 | 10 | 346.98 | 21.86 | 636 | 1147 | 22.39 | 25.61 | 36.61 | 2.66 | 2.93 | 3.25 | 3.17 | 4.01 | 4.37 | 31.64037 | 3.140575 | 3.761282
259 | 10 | 358.38 | 18.53 | 636 | 1147 | 22.72 | 25.7 | 37.81 | 2.38 | 2.98 | 3.16 | 3.14 | 3.74 | 4.15 | 32.10352 | 3.177573 | 3.798289
260 | 10 | 344.59 | 17.37 | 636 | 1147 | 22.99 | 25.91 | 37.18 | 2.62 | 2.91 | 3.2 | 3.18 | 3.94 | 4.23 | 32.3603 | 3.24483 | 3.869194
261 | 10 | 344.63 | 20.46 | 636 | 1147 | 22.02 | 26.8 | 37.27 | 2.47 | 2.88 | 3.18 | 3.25 | 3.94 | 4.15 | 31.60816 | 3.144367 | 3.763408
262 | 10 | 349.58 | 12.75 | 636 | 1147 | 22.28 | 26.44 | 36.62 | 2.41 | 2.89 | 3.3 | 3.18 | 3.6 | 4 | 35.10486 | 3.32476 | 4.098997
263 | 10 | 344.26 | 20.38 | 636 | 1147 | 21.2 | 26.21 | 36.81 | 2.64 | 2.92 | 3.31 | 3.21 | 3.61 | 4.29 | 31.60594 | 3.144579 | 3.763653
264 | 10 | 348.37 | 20.53 | 636 | 1147 | 24.53 | 25.42 | 37.93 | 2.47 | 2.99 | 3.27 | 3.16 | 3.76 | 4.24 | 31.63575 | 3.145191 | 3.762742
265 | 10 | 339.7 | 21.26 | 636 | 1147 | 22.36 | 25.89 | 36.84 | 2.63 | 2.91 | 3.31 | 3.13 | 3.9 | 4.28 | 31.62314 | 3.139395 | 3.763177
266 | 10 | 356.53 | 18.48 | 636 | 1147 | 22.9 | 26.51 | 37.72 | 2.43 | 3.03 | 3.25 | 3.19 | 3.83 | 4.24 | 32.05422 | 3.180024 | 3.797357
267 | 10 | 346.71 | 19.65 | 636 | 1147 | 23.36 | 26.95 | 37.5 | 2.45 | 2.87 | 3.37 | 3.29 | 3.97 | 4.15 | 31.62812 | 3.151689 | 3.767193
268 | 10 | 346.14 | 14.09 | 636 | 1147 | 22.37 | 26.96 | 36.84 | 2.56 | 2.94 | 3.3 | 3.09 | 3.83 | 3.91 | 34.32982 | 3.338295 | 4.047815
269 | 10 | 346.36 | 14.12 | 636 | 1147 | 23.17 | 26.85 | 37.3 | 2.65 | 2.87 | 3.44 | 3.29 | 3.8 | 4.32 | 34.32327 | 3.338617 | 4.047599
270 | 10 | 341.76 | 16.54 | 636 | 1147 | 22.27 | 26.2 | 36.54 | 2.62 | 2.93 | 3.31 | 3.14 | 3.64 | 4.24 | 33.23528 | 3.309797 | 3.958846
271 | 10 | 337.73 | 18.8 | 636 | 1147 | 21.89 | 27.45 | 37.53 | 2.51 | 3.09 | 3.19 | 3.25 | 3.84 | 4.24 | 31.61962 | 3.148647 | 3.769264
272 | 10 | 353.65 | 21.21 | 636 | 1147 | 22.71 | 25.63 | 36.59 | 2.49 | 2.97 | 3.16 | 3.44 | 3.97 | 4.27 | 31.68856 | 3.143307 | 3.761252
273 | 10 | 347.65 | 18.37 | 636 | 1147 | 22.09 | 26.5 | 37.2 | 2.38 | 2.99 | 3.25 | 3.01 | 3.73 | 4.17 | 31.80979 | 3.183217 | 3.795436
274 | 10 | 356.73 | 20.68 | 636 | 1147 | 21.9 | 26.7 | 36.3 | 2.61 | 2.91 | 3.26 | 3.33 | 3.69 | 4.07 | 31.7396 | 3.146397 | 3.76382
275 | 10 | 344.37 | 22.13 | 636 | 1147 | 21.81 | 25.04 | 36.84 | 2.56 | 3.08 | 3.22 | 3.16 | 3.94 | 4.02 | 31.63478 | 3.139817 | 3.761964
276 | 10 | 345.35 | 19.58 | 636 | 1147 | 22.79 | 26.21 | 37.09 | 2.25 | 2.89 | 3.32 | 3.1 | 3.83 | 4.25 | 31.61682 | 3.151618 | 3.767646
277 | 10 | 345.58 | 19.52 | 636 | 1147 | 22.09 | 26.36 | 37.38 | 2.52 | 2.9 | 3.29 | 3.27 | 3.62 | 4.33 | 31.6207 | 3.152556 | 3.768225
278 | 10 | 345.61 | 20.29 | 636 | 1147 | 23.17 | 25.77 | 36.72 | 2.47 | 2.88 | 3.44 | 3.11 | 3.76 | 4.23 | 31.61205 | 3.145693 | 3.76374
279 | 10 | 341.28 | 17.82 | 636 | 1147 | 22.73 | 26.29 | 37.02 | 2.45 | 2.81 | 3.3 | 3.38 | 3.82 | 4.23 | 31.82969 | 3.187533 | 3.804697
280 | 10 | 350.75 | 15.2 | 636 | 1147 | 23.42 | 26.56 | 37.89 | 2.43 | 3.14 | 3.35 | 3.26 | 3.84 | 4.19 | 34.12105 | 3.329557 | 4.025951
281 | 10 | 353.29 | 19.43 | 636 | 1147 | 21.59 | 25.9 | 36.98 | 2.53 | 2.95 | 3.39 | 3 | 3.83 | 4.03 | 31.75339 | 3.157712 | 3.771422
282 | 10 | 351.09 | 18.73 | 636 | 1147 | 22.78 | 26.03 | 37.71 | 2.6 | 3.02 | 3.26 | 3.26 | 3.75 | 4.3 | 31.80562 | 3.171913 | 3.783888
283 | 10 | 355.54 | 22.22 | 636 | 1147 | 22.21 | 26.64 | 36.42 | 2.56 | 3.01 | 3.08 | 3.08 | 3.79 | 4.18 | 31.69923 | 3.140951 | 3.760237
284 | 10 | 341.24 | 20.18 | 636 | 1147 | 22.7 | 26.36 | 36.69 | 2.6 | 3.13 | 3.22 | 3.14 | 3.87 | 4.17 | 31.60275 | 3.143229 | 3.76413
285 | 10 | 346.59 | 21.23 | 636 | 1147 | 21.62 | 27.12 | 37.11 | 2.46 | 2.95 | 3.27 | 3.03 | 3.97 | 4.21 | 31.62886 | 3.141994 | 3.761811
286 | 10 | 349.51 | 21.86 | 636 | 1147 | 22.06 | 26.7 | 36.94 | 2.58 | 2.75 | 3.26 | 3.14 | 3.86 | 4.26 | 31.65478 | 3.140922 | 3.760733
287 | 10 | 343.75 | 16.87 | 636 | 1147 | 22.51 | 26.01 | 37.49 | 2.46 | 2.67 | 3.23 | 3.1 | 3.66 | 4.09 | 32.96274 | 3.293121 | 3.933048
288 | 10 | 347.84 | 23 | 636 | 1147 | 22.73 | 26.16 | 37.3 | 2.45 | 2.89 | 3.15 | 3.02 | 3.78 | 4.23 | 31.65899 | 3.139127 | 3.760866
289 | 10 | 346.81 | 17.76 | 636 | 1147 | 22.1 | 26.76 | 36.41 | 2.58 | 2.86 | 3.19 | 3.05 | 3.77 | 4.31 | 32.11171 | 3.219306 | 3.836763
290 | 10 | 349.87 | 21.95 | 636 | 1147 | 22.83 | 25.91 | 36.9 | 2.42 | 3.09 | 3.15 | 3.29 | 3.91 | 4.39 | 31.6579 | 3.140791 | 3.760627
291 | 10 | 345.24 | 21.15 | 636 | 1147 | 23.71 | 26.15 | 36.3 | 2.31 | 3.03 | 3.08 | 3.16 | 3.86 | 4.23 | 31.62093 | 3.141951 | 3.762203
292 | 10 | 349.42 | 19.68 | 636 | 1147 | 23.21 | 25.98 | 36.73 | 2.42 | 3.04 | 3.36 | 3.25 | 3.94 | 4.09 | 31.66327 | 3.152681 | 3.767327
293 | 10 | 355.63 | 23.58 | 636 | 1147 | 22.94 | 27.35 | 36.24 | 2.45 | 2.89 | 3.34 | 3.09 | 3.9 | 4.35 | 31.69879 | 3.139075 | 3.759861
294 | 10 | 350.77 | 19.86 | 636 | 1147 | 22.08 | 26.04 | 37.69 | 2.58 | 2.96 | 3.23 | 3 | 3.71 | 4.4 | 31.67749 | 3.15119 | 3.766155
295 | 10 | 340.89 | 19.58 | 636 | 1147 | 23.07 | 25.83 | 37.16 | 2.59 | 2.96 | 3.56 | 3.03 | 3.93 | 4.19 | 31.60191 | 3.146126 | 3.766011
296 | 10 | 351.15 | 20.33 | 636 | 1147 | 22.2 | 26.57 | 36.14 | 2.56 | 2.99 | 3.33 | 3.31 | 3.86 | 4.22 | 31.66953 | 3.147104 | 3.763442
297 | 10 | 342.88 | 16.87 | 636 | 1147 | 23.16 | 27.18 | 36.95 | 2.5 | 2.87 | 3.39 | 3.27 | 4.01 | 4.12 | 32.87499 | 3.285661 | 3.923679
298 | 10 | 345.4 | 19.7 | 636 | 1147 | 22.89 | 26.35 | 36.63 | 2.59 | 3.03 | 3.18 | 3.34 | 3.94 | 4.22 | 31.61444 | 3.150274 | 3.766701
299 | 10 | 347.69 | 20.67 | 636 | 1147 | 22.14 | 26.48 | 35.99 | 2.59 | 2.8 | 3.42 | 3.17 | 3.8 | 4.15 | 31.62982 | 3.144338 | 3.762486
300 | 10 | 345.85 | 23.27 | 636 | 1147 | 21.33 | 27.1 | 37.24 | 2.38 | 2.85 | 3.44 | 3.11 | 3.7 | 4.32 | 31.65514 | 3.138741 | 3.761452
301 | 15 | 343.71 | 33.62 | 636 | 1147 | 22.55 | 25.1 | 34.69 | 2.8 | 3.08 | 3.38 | 3.45 | 3.61 | 3.9 | 31.72524 | 3.135369 | 3.763393
302 | 15 | 344.27 | 42.69 | 636 | 1147 | 21.93 | 25.43 | 34.35 | 2.68 | 2.93 | 3.45 | 3.5 | 3.63 | 3.93 | 31.74487 | 3.134615 | 3.763761
303 | 15 | 334.28 | 37.2 | 636 | 1147 | 22.99 | 25.85 | 34.14 | 2.63 | 2.92 | 3.42 | 3.36 | 3.46 | 4.18 | 31.74664 | 3.133887 | 3.765284
304 | 15 | 344.89 | 40.63 | 636 | 1147 | 21.77 | 24.93 | 34.07 | 2.74 | 3.21 | 3.41 | 3.25 | 3.51 | 4.14 | 31.74109 | 3.134801 | 3.763598
305 | 15 | 337.2 | 41.32 | 636 | 1147 | 22.3 | 26.41 | 34.48 | 2.68 | 2.98 | 3.31 | 3.31 | 3.62 | 3.96 | 31.74938 | 3.134084 | 3.764746
306 | 15 | 341.19 | 36.67 | 636 | 1147 | 21.38 | 25.84 | 33.65 | 2.57 | 2.86 | 3.16 | 3.13 | 3.54 | 4.22 | 31.73635 | 3.13478 | 3.764026
307 | 15 | 339.39 | 36.96 | 636 | 1147 | 22.64 | 25.68 | 34.1 | 2.57 | 3.18 | 3.52 | 3.1 | 3.51 | 3.99 | 31.73906 | 3.134563 | 3.76435
308 | 15 | 337.2 | 37.95 | 636 | 1147 | 22.08 | 26.69 | 34.74 | 2.71 | 3.13 | 3.45 | 3.21 | 3.53 | 4.03 | 31.74375 | 3.134268 | 3.76474
309 | 15 | 346.33 | 36.85 | 636 | 1147 | 21.65 | 25.21 | 34.1 | 2.68 | 3.23 | 3.2 | 3.32 | 3.76 | 4.25 | 31.73198 | 3.135238 | 3.763173
310 | 15 | 340 | 37.9 | 636 | 1147 | 22.72 | 25.71 | 34.09 | 2.73 | 2.78 | 3.41 | 3.28 | 3.59 | 4.22 | 31.74043 | 3.134557 | 3.764266
311 | 15 | 338.65 | 35.22 | 636 | 1147 | 23.44 | 25.19 | 33.86 | 2.68 | 3.11 | 3.36 | 3.14 | 3.56 | 3.96 | 31.73576 | 3.13462 | 3.764451
312 | 15 | 341.63 | 37.71 | 636 | 1147 | 22.65 | 24.72 | 34.67 | 2.72 | 3.17 | 3.38 | 3.38 | 3.66 | 4.15 | 31.73832 | 3.134735 | 3.76399
313 | 15 | 344.63 | 36.14 | 636 | 1147 | 23.58 | 26.05 | 34.43 | 2.56 | 2.9 | 3.37 | 3.28 | 3.55 | 4.03 | 31.73165 | 3.135163 | 3.76341
314 | 15 | 349.96 | 38.52 | 636 | 1147 | 21.87 | 25.55 | 33.74 | 2.65 | 2.99 | 3.29 | 3.14 | 3.6 | 3.96 | 31.73424 | 3.13522 | 3.762777
315 | 15 | 327.37 | 42.59 | 636 | 1147 | 22.98 | 25.42 | 34.15 | 2.57 | 3.2 | 3.53 | 3.29 | 3.71 | 4.04 | 31.76457 | 3.13268 | 3.766236
316 | 15 | 335.34 | 35.19 | 636 | 1147 | 22.51 | 25.38 | 34.03 | 2.68 | 3.02 | 3.35 | 3.16 | 3.54 | 3.89 | 31.74063 | 3.134172 | 3.765095
317 | 15 | 346.91 | 30.11 | 636 | 1147 | 23.02 | 26.3 | 33.99 | 2.43 | 2.99 | 3.33 | 3.17 | 3.56 | 4.17 | 31.71169 | 3.13617 | 3.762362
318 | 15 | 345.34 | 33.66 | 636 | 1147 | 21.64 | 25.45 | 34.03 | 2.74 | 2.98 | 3.39 | 3.46 | 3.69 | 4.02 | 31.72405 | 3.135521 | 3.763092
319 | 15 | 341.1 | 35.36 | 636 | 1147 | 23.03 | 25.3 | 34.16 | 2.7 | 2.98 | 3.2 | 3.3 | 3.6 | 4.07 | 31.73311 | 3.134895 | 3.763988
320 | 15 | 339.35 | 40.09 | 636 | 1147 | 22 | 26.47 | 33.27 | 2.73 | 3.08 | 3.26 | 3.31 | 3.74 | 3.8 | 31.74525 | 3.134351 | 3.76441
321 | 15 | 344.53 | 28.95 | 636 | 1147 | 21.96 | 26.42 | 33.85 | 2.57 | 3.01 | 3.55 | 3.09 | 3.5 | 4.17 | 31.70501 | 3.136278 | 3.762727
322 | 15 | 351.31 | 36.12 | 636 | 1147 | 21.82 | 26.66 | 34.94 | 2.76 | 2.95 | 3.34 | 3.25 | 3.64 | 4.17 | 31.72983 | 3.135456 | 3.762379
323 | 15 | 346.42 | 33.2 | 636 | 1147 | 23.13 | 25.77 | 34.48 | 2.84 | 2.92 | 3.34 | 3.22 | 3.45 | 4.05 | 31.72215 | 3.135639 | 3.762855
324 | 15 | 354.58 | 30.91 | 636 | 1147 | 22.42 | 25.93 | 34.2 | 2.68 | 2.9 | 3.36 | 3.19 | 3.39 | 4.14 | 31.72018 | 3.136111 | 3.761245
325 | 15 | 346.81 | 36.58 | 636 | 1147 | 22.55 | 26.15 | 34.25 | 2.78 | 3 | 3.47 | 3.3 | 3.63 | 3.89 | 31.73105 | 3.135288 | 3.763079
326 | 15 | 343.45 | 33.93 | 636 | 1147 | 22.12 | 25.2 | 33.61 | 2.9 | 3.16 | 3.53 | 3.15 | 3.62 | 3.89 | 31.72643 | 3.135303 | 3.763468
327 | 15 | 338.54 | 33.68 | 636 | 1147 | 23.06 | 25.41 | 34.67 | 2.75 | 3.26 | 3.19 | 3.4 | 3.72 | 3.92 | 31.73157 | 3.134753 | 3.764438
328 | 15 | 347.06 | 37.44 | 636 | 1147 | 22.33 | 25.2 | 33.78 | 2.89 | 3.03 | 3.42 | 3.19 | 3.53 | 4.13 | 31.73288 | 3.135224 | 3.763101
329 | 15 | 335.27 | 35.18 | 636 | 1147 | 22.46 | 25.67 | 34.05 | 2.73 | 3.1 | 3.41 | 3.17 | 3.58 | 4.14 | 31.74072 | 3.134161 | 3.765109
330 | 15 | 346.49 | 32.31 | 636 | 1147 | 22.62 | 24.62 | 34.16 | 2.88 | 2.94 | 3.26 | 3.35 | 3.46 | 3.96 | 31.71947 | 3.135765 | 3.762742
331 | 15 | 345 | 34.53 | 636 | 1147 | 22.32 | 25.98 | 34.35 | 2.72 | 3 | 3.38 | 3.26 | 3.66 | 3.97 | 31.72693 | 3.135374 | 3.763229
332 | 15 | 341.11 | 33.46 | 636 | 1147 | 22.42 | 25.2 | 33.58 | 2.72 | 3.05 | 3.42 | 3.23 | 3.65 | 4.08 | 31.72744 | 3.135108 | 3.763898
333 | 15 | 344.24 | 33.95 | 636 | 1147 | 22.51 | 25.79 | 34.14 | 2.48 | 3.05 | 3.56 | 3.23 | 3.54 | 4.06 | 31.72584 | 3.135376 | 3.763321
334 | 15 | 343.58 | 40.01 | 636 | 1147 | 21.81 | 25.98 | 34.44 | 2.68 | 3.06 | 3.44 | 3.36 | 3.5 | 4.1 | 31.74107 | 3.13474 | 3.763764
335 | 15 | 341.7 | 36.65 | 636 | 1147 | 22.48 | 25.53 | 34.74 | 2.68 | 2.92 | 3.3 | 3.29 | 3.73 | 4.08 | 31.73578 | 3.134835 | 3.763936
336 | 15 | 337.77 | 43.89 | 636 | 1147 | 22.57 | 26.25 | 34.06 | 2.74 | 3.11 | 3.46 | 3.38 | 3.7 | 3.99 | 31.75234 | 3.134014 | 3.764673
337 | 15 | 339.16 | 37.43 | 636 | 1147 | 22.91 | 25.5 | 34.67 | 2.84 | 2.94 | 3.26 | 3.26 | 3.64 | 3.97 | 31.74037 | 3.134505 | 3.764398
338 | 15 | 348.78 | 37.7 | 636 | 1147 | 22.46 | 24.89 | 33.48 | 2.72 | 2.82 | 3.44 | 3.25 | 3.93 | 4.25 | 31.73282 | 3.135264 | 3.762868
339 | 15 | 341.11 | 36.11 | 636 | 1147 | 22.94 | 26.46 | 33.32 | 2.51 | 2.97 | 3.4 | 3.32 | 3.72 | 3.9 | 31.73506 | 3.134823 | 3.764018
340 | 15 | 330.44 | 39 | 636 | 1147 | 22.03 | 24.6 | 34.21 | 2.77 | 3.02 | 3.29 | 3.25 | 3.57 | 3.89 | 31.75604 | 3.133159 | 3.765914
341 | 15 | 338.45 | 37.99 | 636 | 1147 | 22.6 | 25.69 | 33.64 | 2.67 | 2.81 | 3.36 | 3.41 | 3.46 | 3.96 | 31.74234 | 3.134395 | 3.764528
342 | 15 | 343.67 | 40.19 | 636 | 1147 | 22.22 | 25.26 | 33.16 | 2.7 | 3.23 | 3.37 | 3.27 | 3.64 | 4.02 | 31.74131 | 3.134735 | 3.763758
343 | 15 | 337.95 | 38.9 | 636 | 1147 | 22.55 | 25.62 | 33.65 | 2.82 | 3.1 | 3.28 | 3.37 | 3.56 | 3.94 | 31.74464 | 3.134288 | 3.764618
344 | 15 | 338.22 | 31.12 | 636 | 1147 | 22.68 | 24.69 | 33.53 | 2.48 | 3.02 | 3.32 | 3.24 | 3.51 | 3.9 | 31.72233 | 3.135022 | 3.764467
345 | 15 | 344.34 | 34.78 | 636 | 1147 | 22.6 | 25.17 | 34.23 | 2.82 | 3.09 | 3.3 | 3.3 | 3.59 | 4.02 | 31.72817 | 3.135285 | 3.763369
346 | 15 | 340.39 | 35.94 | 636 | 1147 | 22.55 | 25.11 | 33.63 | 2.55 | 2.87 | 3.22 | 3.29 | 3.52 | 4.07 | 31.73545 | 3.134758 | 3.764142
347 | 15 | 342.19 | 30.52 | 636 | 1147 | 22.77 | 26.02 | 33.64 | 2.73 | 2.94 | 3.35 | 3.14 | 3.43 | 3.98 | 31.71461 | 3.135691 | 3.763459
348 | 15 | 341.4 | 35.24 | 636 | 1147 | 21.85 | 25.41 | 34.27 | 2.69 | 3.05 | 3.27 | 3.39 | 3.49 | 4.07 | 31.73245 | 3.134941 | 3.763927
349 | 15 | 347.93 | 37.87 | 636 | 1147 | 22.34 | 25.35 | 34.66 | 2.55 | 2.93 | 3.3 | 3.39 | 3.65 | 3.92 | 31.73333 | 3.135224 | 3.763003
350 | 15 | 340.47 | 34.59 | 636 | 1147 | 22.09 | 26.1 | 33.45 | 2.85 | 3.11 | 3.45 | 3.22 | 3.6 | 3.88 | 31.73172 | 3.1349 | 3.764078
351 | 15 | 339.4 | 37.91 | 636 | 1147 | 23.09 | 25.06 | 33.96 | 2.67 | 2.89 | 3.4 | 3.2 | 3.59 | 3.97 | 31.7411 | 3.134495 | 3.764366
352 | 15 | 338.07 | 36.41 | 636 | 1147 | 22.33 | 25.42 | 33.78 | 2.72 | 3.2 | 3.35 | 3.37 | 3.47 | 4.04 | 31.73944 | 3.134461 | 3.76458
353 | 15 | 336.53 | 32 | 636 | 1147 | 22.07 | 26.21 | 34.62 | 2.71 | 2.88 | 3.32 | 3.3 | 3.63 | 3.84 | 31.7288 | 3.134615 | 3.764879
354 | 15 | 337.57 | 36.24 | 636 | 1147 | 22.71 | 24.51 | 34.06 | 2.7 | 3.11 | 3.41 | 3.33 | 3.53 | 3.83 | 31.73969 | 3.134418 | 3.764669
355 | 15 | 340.05 | 39.43 | 636 | 1147 | 23.14 | 25.97 | 34.35 | 2.73 | 2.97 | 3.33 | 3.44 | 3.52 | 4.18 | 31.7434 | 3.134455 | 3.764292
356 | 15 | 340.41 | 40.41 | 636 | 1147 | 21.74 | 25.9 | 33.77 | 2.55 | 3.05 | 3.44 | 3.19 | 3.46 | 4.01 | 31.74475 | 3.134428 | 3.764258
357 | 15 | 341.58 | 38.07 | 636 | 1147 | 22.91 | 25.58 | 35.07 | 2.71 | 3 | 3.18 | 3.24 | 3.58 | 4.12 | 31.73915 | 3.1347 | 3.764011
358 | 15 | 344.33 | 32.89 | 636 | 1147 | 22.53 | 25.95 | 34.9 | 2.78 | 3.11 | 3.35 | 3.31 | 3.73 | 3.89 | 31.72233 | 3.135533 | 3.763212
359 | 15 | 340.27 | 34.11 | 636 | 1147 | 22.63 | 26.23 | 33.84 | 2.45 | 2.99 | 3.43 | 3.32 | 3.65 | 3.99 | 31.73056 | 3.134929 | 3.764097
360 | 15 | 335.62 | 37.98 | 636 | 1147 | 22.02 | 26.7 | 34.43 | 2.63 | 2.97 | 3.33 | 3.25 | 3.72 | 4.04 | 31.74584 | 3.134073 | 3.765021
361 | 15 | 338.36 | 42.1 | 636 | 1147 | 22.46 | 25.99 | 33.84 | 2.73 | 3.06 | 3.15 | 3.47 | 3.74 | 3.98 | 31.74933 | 3.134149 | 3.764581
362 | 15 | 336.51 | 37.47 | 636 | 1147 | 22.48 | 25.79 | 34.24 | 2.74 | 3.17 | 3.4 | 3.17 | 3.75 | 4.18 | 31.7437 | 3.134216 | 3.764863
363 | 15 | 357.78 | 33.06 | 636 | 1147 | 22.56 | 24.57 | 34.42 | 2.64 | 3.22 | 3.26 | 3.1 | 3.56 | 3.82 | 31.72781 | 3.135758 | 3.761223
364 | 15 | 345.78 | 30.23 | 636 | 1147 | 22.45 | 24.57 | 33.98 | 2.85 | 3.07 | 3.25 | 3.27 | 3.61 | 4.07 | 31.71177 | 3.136092 | 3.762619
365 | 15 | 335.19 | 38.21 | 636 | 1147 | 21.09 | 25.3 | 33.9 | 2.75 | 3.03 | 3.2 | 3.17 | 3.63 | 4.01 | 31.74685 | 3.134001 | 3.765098
366 | 15 | 339.12 | 34.99 | 636 | 1147 | 22.79 | 25.35 | 34.1 | 2.91 | 2.89 | 3.15 | 3.35 | 3.54 | 3.99 | 31.73452 | 3.134695 | 3.764355
367 | 15 | 338.11 | 35.65 | 636 | 1147 | 23.24 | 26.01 | 34.57 | 2.55 | 2.91 | 3.06 | 3.19 | 3.71 | 4.07 | 31.73758 | 3.134522 | 3.764561
368 | 15 | 340.91 | 36.36 | 636 | 1147 | 22.1 | 25.71 | 34.52 | 2.53 | 3.06 | 3.43 | 3.23 | 3.68 | 4.3 | 31.7359 | 3.134778 | 3.764063
369 | 15 | 341.5 | 37.61 | 636 | 1147 | 22.07 | 25.7 | 34.37 | 2.71 | 2.93 | 3.36 | 3.42 | 3.65 | 4.12 | 31.73822 | 3.13473 | 3.764009
370 | 15 | 340.83 | 38.68 | 636 | 1147 | 22.58 | 25.13 | 34.3 | 2.59 | 2.97 | 3.36 | 3.3 | 3.49 | 4.13 | 31.74117 | 3.13458 | 3.764152
371 | 15 | 344.88 | 34.32 | 636 | 1147 | 21.67 | 25.54 | 33.92 | 2.7 | 2.99 | 3.14 | 3.23 | 3.58 | 4.08 | 31.72641 | 3.135389 | 3.763233
372 | 15 | 338.53 | 41.47 | 636 | 1147 | 21.48 | 26.27 | 34.03 | 2.78 | 3.04 | 3.45 | 3.23 | 3.5 | 4.16 | 31.74823 | 3.134197 | 3.764552
373 | 15 | 341.45 | 37.09 | 636 | 1147 | 23.06 | 25.09 | 34.44 | 2.63 | 3.02 | 3.35 | 3.12 | 3.53 | 4.16 | 31.73708 | 3.134769 | 3.763998
374 | 15 | 346.45 | 36.24 | 636 | 1147 | 22.56 | 25.46 | 34.82 | 2.67 | 3.05 | 3.45 | 3.19 | 3.77 | 3.87 | 31.73043 | 3.135303 | 3.763112
375 | 15 | 350.17 | 35.31 | 636 | 1147 | 22.32 | 24.66 | 33.91 | 2.59 | 2.97 | 3.33 | 3.37 | 3.63 | 4.05 | 31.72797 | 3.135514 | 3.762453
376 | 15 | 336.54 | 33.79 | 636 | 1147 | 23.34 | 25.24 | 34.97 | 2.67 | 3.03 | 3.45 | 3.4 | 3.6 | 3.98 | 31.73489 | 3.134449 | 3.764863
377 | 15 | 341.74 | 37.44 | 636 | 1147 | 22.89 | 25.61 | 34.45 | 2.85 | 3.07 | 3.37 | 3.12 | 3.35 | 4.06 | 31.73761 | 3.134769 | 3.763962
378 | 15 | 341.55 | 34.89 | 636 | 1147 | 22.56 | 25.58 | 34.7 | 2.7 | 2.96 | 3.44 | 3.25 | 3.66 | 3.97 | 31.73129 | 3.134994 | 3.763883
379 | 15 | 338.77 | 36.68 | 636 | 1147 | 22.45 | 25.85 | 34.01 | 2.51 | 2.99 | 3.42 | 3.24 | 3.59 | 4.12 | 31.73918 | 3.134517 | 3.764456
380 | 15 | 338.46 | 31.8 | 636 | 1147 | 22.36 | 25.37 | 33.66 | 2.67 | 3.08 | 3.34 | 3.3 | 3.79 | 3.99 | 31.72478 | 3.134965 | 3.764416
381 | 15 | 343.41 | 34.9 | 636 | 1147 | 22.02 | 25.32 | 33.9 | 2.73 | 3.26 | 3.27 | 3.23 | 3.6 | 4.06 | 31.72934 | 3.135185 | 3.763544
382 | 15 | 343.34 | 40.28 | 636 | 1147 | 21.23 | 24.42 | 33.89 | 2.8 | 2.87 | 3.04 | 3.33 | 3.63 | 3.91 | 31.74174 | 3.134701 | 3.76381
383 | 15 | 337.09 | 33.52 | 636 | 1147 | 22.5 | 25.3 | 34.39 | 2.4 | 2.94 | 3.23 | 3.24 | 3.56 | 4.1 | 31.73322 | 3.134558 | 3.764743
384 | 15 | 332.72 | 36.57 | 636 | 1147 | 22.72 | 26.54 | 33.9 | 2.72 | 2.85 | 3.1 | 3.35 | 3.61 | 4.14 | 31.74837 | 3.13361 | 3.765595
385 | 15 | 335.15 | 37.99 | 636 | 1147 | 23.37 | 25.82 | 34.28 | 2.69 | 2.87 | 3.48 | 3.21 | 3.66 | 3.86 | 31.74653 | 3.134004 | 3.765109
386 | 15 | 336.12 | 40.74 | 636 | 1147 | 22.27 | 26.34 | 34.1 | 2.51 | 3.12 | 3.28 | 3.34 | 3.61 | 3.87 | 31.74971 | 3.13401 | 3.764912
387 | 15 | 342.84 | 43.02 | 636 | 1147 | 22.69 | 25.58 | 34.68 | 2.71 | 3.05 | 3.23 | 3.29 | 3.71 | 3.94 | 31.74653 | 3.134484 | 3.763966
388 | 15 | 349.14 | 36.15 | 636 | 1147 | 22 | 26.11 | 34 | 2.77 | 3 | 3.33 | 3.32 | 3.64 | 3.82 | 31.72971 | 3.135404 | 3.762687
389 | 15 | 336.41 | 39.22 | 636 | 1147 | 22.37 | 25.35 | 33.46 | 2.58 | 2.83 | 3.33 | 3.21 | 3.51 | 4.01 | 31.74697 | 3.13411 | 3.764872
390 | 15 | 343.84 | 42.71 | 636 | 1147 | 21.68 | 26.19 | 34.63 | 2.61 | 3.05 | 3.29 | 3.29 | 3.76 | 4.08 | 31.74525 | 3.134581 | 3.76382
391 | 15 | 344.56 | 35.14 | 636 | 1147 | 21.7 | 25.51 | 34.74 | 2.54 | 2.92 | 3.35 | 3.17 | 3.53 | 3.98 | 31.72899 | 3.135264 | 3.763356
392 | 15 | 335.19 | 33.51 | 636 | 1147 | 22.79 | 24.96 | 33.34 | 2.63 | 3.1 | 3.32 | 3.22 | 3.61 | 3.85 | 31.73638 | 3.134242 | 3.765155
393 | 15 | 344.49 | 37.58 | 636 | 1147 | 22.24 | 26.11 | 33.58 | 2.8 | 3.05 | 3.31 | 3.27 | 3.6 | 4.14 | 31.73533 | 3.135011 | 3.763518
394 | 15 | 336.64 | 34.14 | 636 | 1147 | 22.96 | 25.31 | 34.59 | 2.86 | 2.99 | 3.41 | 3.15 | 3.69 | 4.04 | 31.73579 | 3.134438 | 3.764841
395 | 15 | 344.39 | 34.49 | 636 | 1147 | 21.61 | 25.86 | 33.11 | 2.66 | 3.12 | 3.36 | 3.46 | 3.71 | 3.95 | 31.72731 | 3.135324 | 3.763337
396 | 15 | 342.16 | 36.29 | 636 | 1147 | 21.65 | 25.14 | 33.86 | 2.49 | 3.03 | 3.32 | 3.1 | 3.65 | 4.09 | 31.73446 | 3.134917 | 3.763839
397 | 15 | 343.16 | 35.46 | 636 | 1147 | 22.74 | 25.95 | 34.29 | 2.61 | 3.06 | 3.46 | 3.21 | 3.82 | 3.97 | 31.7312 | 3.135098 | 3.763626
398 | 15 | 342.18 | 34.41 | 636 | 1147 | 22.55 | 24.74 | 33.87 | 2.58 | 3.04 | 3.44 | 3.33 | 3.37 | 4.22 | 31.72916 | 3.135115 | 3.763741
399 | 15 | 343.5 | 34.1 | 636 | 1147 | 22.52 | 25.7 | 33.81 | 2.71 | 2.97 | 3.3 | 3.2 | 3.47 | 4.03 | 31.72691 | 3.135288 | 3.763471
400 | 15 | 344.95 | 37.97 | 636 | 1147 | 22.85 | 25.77 | 33.87 | 2.77 | 2.89 | 3.25 | 3.17 | 3.72 | 4.11 | 31.73579 | 3.135016 | 3.763464
401 | 15 | 344.46 | 39.65 | 636 | 1147 | 22 | 25.78 | 34.08 | 2.77 | 3.02 | 3.3 | 3.32 | 3.7 | 3.95 | 31.73968 | 3.13484 | 3.763619
402 | 15 | 341.71 | 33.25 | 636 | 1147 | 21.19 | 25.71 | 34.44 | 2.72 | 2.84 | 3.3 | 3.05 | 3.75 | 3.91 | 31.72602 | 3.135205 | 3.763766
403 | 15 | 348.3 | 39.27 | 636 | 1147 | 21.99 | 25.04 | 34.32 | 2.61 | 3.04 | 3.29 | 3.09 | 3.39 | 4.04 | 31.73599 | 3.135121 | 3.76305
404 | 15 | 339.21 | 34.77 | 636 | 1147 | 22.79 | 26.2 | 34 | 2.66 | 3.08 | 3.2 | 3.29 | 3.67 | 4.09 | 31.73381 | 3.134727 | 3.764332
405 | 15 | 332.34 | 34.15 | 636 | 1147 | 22 | 25.66 | 34.38 | 2.84 | 2.98 | 3.29 | 3.38 | 3.64 | 4.15 | 31.74405 | 3.133604 | 3.765753
406 | 15 | 343.46 | 32.96 | 636 | 1147 | 21.77 | 24.83 | 34.47 | 2.81 | 3.21 | 3.42 | 3.39 | 3.55 | 3.9 | 31.72327 | 3.135433 | 3.763388
407 | 15 | 346.27 | 37.68 | 636 | 1147 | 22.49 | 25.8 | 34.3 | 2.82 | 3.16 | 3.39 | 3.35 | 3.66 | 3.97 | 31.734 | 3.135152 | 3.763237
408 | 15 | 345.8 | 32.25 | 636 | 1147 | 22.97 | 25.01 | 34.28 | 2.61 | 3.09 | 3.34 | 3.11 | 3.65 | 3.96 | 31.71917 | 3.135747 | 3.762866
409 | 15 | 346.43 | 36.43 | 636 | 1147 | 22.64 | 25.13 | 33.85 | 2.64 | 3.12 | 3.51 | 3.19 | 3.72 | 3.8 | 31.73089 | 3.135284 | 3.763129
410 | 15 | 336.05 | 33.55 | 636 | 1147 | 21.76 | 24.82 | 34.35 | 2.67 | 3.07 | 3.41 | 3.3 | 3.68 | 4.01 | 31.73492 | 3.134389 | 3.76497
411 | 15 | 336.09 | 39.6 | 636 | 1147 | 22.15 | 25.14 | 34.05 | 2.6 | 2.99 | 3.37 | 3.3 | 3.52 | 3.97 | 31.74798 | 3.134057 | 3.764923
412 | 15 | 347.39 | 37.92 | 636 | 1147 | 23.48 | 26.2 | 34.71 | 2.55 | 3.11 | 3.33 | 3.21 | 3.63 | 4.11 | 31.73376 | 3.135198 | 3.763084
413 | 15 | 344.52 | 33.79 | 636 | 1147 | 22.81 | 25.29 | 34.25 | 2.66 | 3.01 | 3.42 | 3.17 | 3.8 | 3.84 | 31.72512 | 3.135424 | 3.763255
414 | 15 | 339.03 | 37.54 | 636 | 1147 | 22.73 | 25.56 | 34.11 | 2.73 | 3.01 | 3.48 | 3.35 | 3.7 | 3.92 | 31.74075 | 3.134484 | 3.764422
415 | 15 | 341.62 | 35.53 | 636 | 1147 | 21.94 | 25.79 | 33.87 | 2.76 | 2.92 | 3.51 | 3.18 | 3.63 | 4.1 | 31.73301 | 3.134936 | 3.763899
416 | 15 | 339.17 | 38.99 | 636 | 1147 | 21.83 | 26.34 | 34.15 | 2.63 | 3 | 3.42 | 3.21 | 3.54 | 4 | 31.74347 | 3.134402 | 3.764421
417 | 15 | 336.14 | 41.89 | 636 | 1147 | 22.16 | 26.03 | 34.24 | 2.59 | 3.03 | 3.42 | 3.25 | 3.73 | 4.12 | 31.75133 | 3.133963 | 3.764902
418 | 15 | 346.61 | 35.05 | 636 | 1147 | 21.9 | 25.3 | 34.24 | 2.74 | 2.81 | 3.34 | 3.29 | 3.58 | 4.15 | 31.72731 | 3.13543 | 3.762993
419 | 15 | 344.13 | 40.36 | 636 | 1147 | 22.33 | 26.08 | 34.96 | 2.82 | 2.92 | 3.31 | 3.24 | 3.66 | 4.09 | 31.74122 | 3.134761 | 3.763697
420 | 15 | 337.83 | 36.63 | 636 | 1147 | 21.43 | 26.33 | 33.88 | 2.7 | 3 | 3.45 | 2.99 | 3.61 | 4.01 | 31.74024 | 3.134419 | 3.764626
421 | 15 | 339.75 | 41.61 | 636 | 1147 | 22 | 26 | 34.32 | 2.82 | 2.96 | 3.27 | 3.38 | 3.65 | 3.87 | 31.74726 | 3.134299 | 3.764378
422 | 15 | 339.32 | 37.59 | 636 | 1147 | 22.86 | 25.27 | 32.68 | 2.74 | 2.91 | 3.14 | 2.99 | 3.69 | 4.03 | 31.74052 | 3.13451 | 3.764374
423 | 15 | 340.89 | 40.6 | 636 | 1147 | 22.76 | 26.42 | 33.44 | 2.69 | 2.87 | 3.32 | 3.25 | 3.67 | 4.02 | 31.74461 | 3.134459 | 3.764191
424 | 15 | 345.14 | 38.54 | 636 | 1147 | 23.52 | 25.45 | 33.67 | 2.71 | 2.95 | 3.49 | 3.24 | 3.55 | 3.97 | 31.73685 | 3.134983 | 3.763464
425 | 15 | 345.61 | 35.96 | 636 | 1147 | 22.12 | 26.44 | 33.71 | 2.69 | 3.1 | 3.18 | 3.32 | 3.5 | 4.1 | 31.73031 | 3.135268 | 3.763232
426 | 15 | 337.21 | 38.51 | 636 | 1147 | 22.99 | 26.04 | 34.27 | 2.67 | 2.97 | 3.49 | 3.2 | 3.51 | 4.09 | 31.74478 | 3.134235 | 3.76474
427 | 15 | 338.04 | 33.58 | 636 | 1147 | 21.72 | 25.37 | 34.1 | 2.71 | 3.13 | 3.39 | 3.25 | 3.59 | 4.07 | 31.73195 | 3.134694 | 3.764543
428 | 15 | 348.38 | 36.81 | 636 | 1147 | 22.21 | 25.11 | 33.42 | 2.76 | 3.09 | 3.4 | 3.26 | 3.75 | 3.97 | 31.7311 | 3.135329 | 3.762852
429 | 15 | 346.8 | 36.31 | 636 | 1147 | 22.14 | 25.91 | 34.34 | 2.73 | 3.04 | 3.34 | 3.51 | 3.73 | 4.09 | 31.73041 | 3.135313 | 3.763061
430 | 15 | 342.58 | 39.45 | 636 | 1147 | 22.7 | 25.62 | 33.99 | 2.68 | 2.71 | 3.36 | 3.22 | 3.77 | 4.02 | 31.74095 | 3.134692 | 3.763897
431 | 15 | 336.08 | 36.28 | 636 | 1147 | 21.92 | 25.85 | 34.29 | 2.79 | 2.95 | 3.34 | 3.13 | 3.68 | 4.07 | 31.74188 | 3.134223 | 3.764948
432 | 15 | 344.5 | 36.43 | 636 | 1147 | 22.65 | 26.41 | 34 | 2.7 | 2.92 | 3.25 | 3.28 | 3.72 | 3.99 | 31.73253 | 3.135121 | 3.763451
433 | 15 | 340.84 | 35.21 | 636 | 1147 | 22.17 | 25.76 | 33.39 | 2.82 | 2.96 | 3.41 | 3.14 | 3.68 | 4.09 | 31.733 | 3.13488 | 3.764031
434 | 15 | 343.94 | 33.45 | 636 | 1147 | 22.56 | 25.02 | 34.01 | 2.79 | 3.11 | 3.34 | 3.17 | 3.67 | 4.02 | 31.72451 | 3.135414 | 3.763335
435 | 15 | 330.42 | 38.78 | 636 | 1147 | 22.43 | 26.21 | 33.59 | 2.37 | 3.06 | 3.37 | 3.1 | 3.51 | 4.3 | 31.75581 | 3.133156 | 3.765926
436 | 15 | 340.49 | 38.62 | 636 | 1147 | 22.11 | 24.56 | 34.05 | 2.66 | 2.99 | 3.33 | 3.3 | 3.59 | 3.89 | 31.7414 | 3.134552 | 3.764204
437 | 15 | 344.45 | 30.58 | 636 | 1147 | 21.41 | 25.98 | 34.39 | 2.68 | 2.89 | 3.27 | 3.24 | 3.45 | 3.95 | 31.71325 | 3.135952 | 3.762944
438 | 15 | 345.28 | 40.71 | 636 | 1147 | 22.23 | 25.99 | 33.18 | 2.76 | 2.95 | 3.37 | 3.25 | 3.74 | 3.93 | 31.74089 | 3.134824 | 3.763548
439 | 15 | 345.16 | 35.59 | 636 | 1147 | 22.36 | 25.52 | 33.72 | 2.69 | 3.02 | 3.36 | 3.28 | 3.69 | 4.11 | 31.72971 | 3.135268 | 3.763283
440 | 15 | 336.77 | 39.04 | 636 | 1147 | 21.85 | 25.9 | 34.45 | 2.5 | 3.04 | 3.29 | 3.19 | 3.75 | 3.95 | 31.74623 | 3.134159 | 3.764812
441 | 15 | 337.99 | 36.66 | 636 | 1147 | 22.78 | 25.54 | 34.72 | 2.74 | 2.81 | 3.29 | 3.21 | 3.66 | 3.76 | 31.7401 | 3.134435 | 3.764597
442 | 15 | 354.77 | 38.02 | 636 | 1147 | 22.51 | 26.2 | 35.31 | 2.78 | 3.12 | 3.35 | 3.26 | 3.56 | 3.94 | 31.73396 | 3.135336 | 3.762161
443 | 15 | 338.58 | 32.38 | 636 | 1147 | 22.4 | 24.77 | 34.24 | 2.69 | 3.04 | 3.29 | 3.58 | 3.75 | 3.9 | 31.7269 | 3.134908 | 3.7644
444 | 15 | 343.18 | 34.61 | 636 | 1147 | 21.93 | 24.94 | 34.36 | 2.62 | 3.13 | 3.44 | 3.41 | 3.52 | 4.07 | 31.72871 | 3.135196 | 3.763567
445 | 15 | 345.18 | 35.01 | 636 | 1147 | 22.05 | 26.41 | 34.25 | 2.75 | 2.95 | 3.22 | 3.21 | 3.6 | 3.91 | 31.72813 | 3.135333 | 3.763237
446 | 15 | 341.97 | 31.36 | 636 | 1147 | 21.88 | 25.95 | 34.44 | 2.65 | 2.93 | 3.24 | 3.23 | 3.67 | 4.11 | 31.71869 | 3.135513 | 3.763574
447 | 15 | 339.54 | 32.97 | 636 | 1147 | 22.57 | 25.2 | 33.88 | 2.82 | 3.11 | 3.36 | 3.14 | 3.63 | 4.13 | 31.72782 | 3.134973 | 3.764201
448 | 15 | 340.14 | 40.48 | 636 | 1147 | 23.09 | 26.44 | 34.29 | 2.75 | 3.17 | 3.38 | 3.22 | 3.57 | 4.04 | 31.74512 | 3.1344 | 3.7643
449 | 15 | 335.57 | 36 | 636 | 1147 | 22.99 | 24.51 | 34.91 | 2.8 | 2.98 | 3.39 | 3.27 | 3.73 | 4.12 | 31.74208 | 3.134162 | 3.765046
450 | 15 | 335.02 | 38.19 | 636 | 1147 | 22.34 | 25.65 | 33.78 | 2.86 | 3.13 | 3.27 | 3.14 | 3.57 | 4.06 | 31.74707 | 3.133977 | 3.76513
451 | 20 | 326.69 | 47.15 | 636 | 1147 | 21.07 | 24.74 | 31.88 | 2.51 | 2.81 | 3.27 | 3.38 | 3.57 | 3.76 | 31.768 | 3.132669 | 3.766114
452 | 20 | 320.34 | 43.02 | 636 | 1147 | 20.83 | 23.93 | 31.6 | 2.56 | 2.94 | 3.13 | 3.54 | 3.67 | 3.78 | 31.77731 | 3.131619 | 3.76711
453 | 20 | 320.45 | 37.13 | 636 | 1147 | 19.94 | 23.57 | 32.41 | 2.66 | 2.87 | 2.94 | 3.27 | 3.61 | 3.82 | 31.77318 | 3.131539 | 3.767229
454 | 20 | 324.75 | 45.08 | 636 | 1147 | 21.5 | 24.15 | 31.75 | 2.67 | 3.07 | 2.95 | 3.46 | 3.51 | 3.85 | 31.77018 | 3.132349 | 3.766472
455 | 20 | 322.2 | 43.24 | 636 | 1147 | 21.04 | 25.82 | 32.12 | 2.57 | 2.79 | 3.11 | 3.21 | 3.49 | 3.86 | 31.7741 | 3.131901 | 3.76689
456 | 20 | 319.12 | 46.54 | 636 | 1147 | 20.92 | 23.89 | 31.65 | 2.81 | 2.9 | 3.16 | 3.37 | 3.53 | 3.74 | 31.78002 | 3.131585 | 3.767084
457 | 20 | 314.97 | 49.52 | 636 | 1147 | 20.76 | 24.46 | 31.69 | 2.58 | 2.81 | 3 | 3.62 | 3.4 | 3.69 | 31.78627 | 3.131171 | 3.767368
458 | 20 | 323.29 | 47.25 | 636 | 1147 | 20.69 | 23.64 | 32.35 | 2.72 | 2.88 | 3.23 | 3.63 | 3.74 | 3.72 | 31.77329 | 3.132196 | 3.766553
459 | 20 | 333.61 | 44.54 | 636 | 1147 | 20.93 | 23.41 | 31.63 | 2.57 | 2.91 | 3.27 | 3.18 | 3.52 | 3.9 | 31.75711 | 3.133612 | 3.765237
460 | 20 | 324.56 | 45.58 | 636 | 1147 | 20.86 | 24.43 | 31.58 | 2.53 | 2.72 | 3.23 | 3.39 | 3.51 | 3.75 | 31.77068 | 3.132334 | 3.766471
461 | 20 | 323.96 | 46.53 | 636 | 1147 | 20.51 | 23.59 | 32.09 | 2.63 | 2.83 | 3.32 | 3.39 | 3.55 | 3.67 | 31.77198 | 3.132272 | 3.766502
462 | 20 | 324.39 | 45.22 | 636 | 1147 | 19.9 | 24.36 | 31.77 | 2.65 | 2.93 | 3.19 | 3.54 | 3.42 | 3.8 | 31.77083 | 3.132298 | 3.766513
463 | 20 | 325.91 | 40.18 | 636 | 1147 | 21.16 | 25.42 | 31.71 | 2.7 | 2.84 | 3.09 | 3.21 | 3.45 | 3.65 | 31.76558 | 3.132398 | 3.766564
464 | 20 | 334.01 | 43.04 | 636 | 1147 | 20.51 | 24.7 | 31.16 | 2.57 | 2.84 | 3.26 | 3.44 | 3.54 | 3.8 | 31.75504 | 3.133697 | 3.765206
465 | 20 | 327.49 | 43.99 | 636 | 1147 | 20.17 | 24.28 | 31.18 | 2.66 | 2.78 | 3.41 | 3.39 | 3.38 | 3.78 | 31.76525 | 3.132725 | 3.766151
466 | 20 | 328.09 | 48.41 | 636 | 1147 | 20.39 | 23.47 | 32.13 | 2.51 | 2.79 | 3.13 | 3.38 | 3.59 | 3.72 | 31.76662 | 3.132873 | 3.765879
467 | 20 | 324.12 | 43.35 | 636 | 1147 | 20.75 | 24.31 | 31.94 | 2.73 | 2.87 | 3.21 | 3.23 | 3.53 | 3.84 | 31.77058 | 3.1322 | 3.766648
468 | 20 | 329.13 | 41.31 | 636 | 1147 | 20.35 | 23.97 | 31.99 | 2.75 | 2.79 | 3.25 | 3.4 | 3.51 | 3.77 | 31.76063 | 3.132944 | 3.766027
469 | 20 | 329.22 | 44.37 | 636 | 1147 | 21.82 | 23.83 | 31.98 | 2.6 | 2.74 | 3.16 | 3.4 | 3.81 | 3.77 | 31.76285 | 3.132985 | 3.765887
470 | 20 | 319.84 | 44.21 | 636 | 1147 | 19.64 | 24.21 | 31.73 | 2.73 | 2.93 | 3.11 | 3.37 | 3.44 | 3.68 | 31.77847 | 3.131592 | 3.767112
471 | 20 | 327.04 | 39.57 | 636 | 1147 | 20.47 | 23.76 | 31.99 | 2.83 | 2.7 | 2.97 | 3.38 | 3.52 | 3.81 | 31.76294 | 3.132571 | 3.766434
472 | 20 | 323.26 | 42.79 | 636 | 1147 | 20.86 | 24.78 | 30.74 | 2.61 | 2.85 | 3.07 | 3.56 | 3.46 | 3.79 | 31.77198 | 3.132048 | 3.766784
473 | 20 | 328.27 | 41.62 | 636 | 1147 | 19.76 | 24.05 | 32.23 | 2.62 | 2.75 | 3.25 | 3.36 | 3.47 | 3.8 | 31.76233 | 3.132807 | 3.766147
474 | 20 | 329.34 | 50.54 | 636 | 1147 | 21.09 | 24.84 | 31.47 | 2.55 | 2.84 | 3.17 | 3.28 | 3.5 | 3.83 | 31.76617 | 3.133043 | 3.765656
475 | 20 | 327.29 | 44.9 | 636 | 1147 | 20.83 | 24.01 | 31.46 | 2.53 | 3.01 | 3.16 | 3.37 | 3.43 | 4.08 | 31.76607 | 3.132711 | 3.766136
476 | 20 | 320.12 | 42.1 | 636 | 1147 | 20.89 | 24.56 | 32.2 | 2.83 | 2.88 | 3.05 | 3.36 | 3.55 | 4 | 31.77737 | 3.131557 | 3.767174
477 | 20 | 318.5 | 47 | 636 | 1147 | 20.77 | 24.68 | 31.67 | 2.57 | 2.91 | 3.23 | 3.49 | 3.52 | 3.73 | 31.78104 | 3.131521 | 3.767129
478 | 20 | 317.7 | 45.85 | 636 | 1147 | 20.89 | 23.78 | 31.45 | 2.6 | 2.68 | 3.08 | 3.28 | 3.48 | 3.72 | 31.7822 | 3.131363 | 3.767267
479 | 20 | 317.35 | 49.46 | 636 | 1147 | 21.31 | 23.87 | 31.86 | 2.69 | 2.95 | 3.08 | 3.5 | 3.47 | 3.66 | 31.78281 | 3.131475 | 3.767135
480 | 20 | 329.11 | 47.26 | 636 | 1147 | 21.97 | 23.66 | 32.07 | 2.61 | 2.91 | 3.01 | 3.26 | 3.44 | 3.8 | 31.76474 | 3.132995 | 3.765789
481 | 20 | 322.28 | 45.37 | 636 | 1147 | 21.19 | 24.56 | 32.53 | 2.69 | 2.71 | 3.3 | 3.33 | 3.61 | 3.95 | 31.77452 | 3.131985 | 3.766776
482 | 20 | 327.77 | 38.9 | 636 | 1147 | 20.22 | 24.92 | 31.64 | 2.66 | 2.91 | 3.23 | 3.42 | 3.5 | 3.76 | 31.76089 | 3.132685 | 3.766356
483 | 20 | 329.78 | 45.05 | 636 | 1147 | 20.55 | 24.8 | 31.66 | 2.56 | 2.75 | 3.06 | 3.36 | 3.64 | 3.71 | 31.76252 | 3.133072 | 3.76578
484 | 20 | 326.43 | 41.42 | 636 | 1147 | 20.55 | 23.5 | 31.61 | 2.63 | 2.88 | 3.18 | 3.27 | 3.63 | 3.81 | 31.76543 | 3.132509 | 3.766432
485 | 20 | 326.48 | 43.36 | 636 | 1147 | 20.42 | 24.37 | 31.96 | 2.48 | 2.78 | 3.13 | 3.42 | 3.64 | 3.71 | 31.76654 | 3.132561 | 3.766327
486 | 20 | 323 | 41.85 | 636 | 1147 | 20.28 | 24.09 | 32.11 | 2.54 | 2.87 | 2.99 | 3.33 | 3.49 | 3.96 | 31.77208 | 3.13198 | 3.766856
487 | 20 | 324.12 | 36.79 | 636 | 1147 | 19.68 | 24.28 | 32.03 | 2.69 | 2.85 | 3.28 | 3.34 | 3.61 | 3.63 | 31.76567 | 3.132077 | 3.766882
488 | 20 | 320.97 | 37.97 | 636 | 1147 | 20.54 | 24.24 | 31.78 | 2.66 | 2.74 | 3.14 | 3.24 | 3.66 | 3.76 | 31.77304 | 3.131614 | 3.767182
489 | 20 | 323.05 | 48.16 | 636 | 1147 | 20.06 | 23.7 | 31.17 | 2.64 | 2.87 | 3.23 | 3.65 | 3.3 | 3.85 | 31.77386 | 3.132192 | 3.766537
490 | 20 | 322.7 | 41.63 | 636 | 1147 | 20.37 | 23.81 | 32.56 | 2.73 | 2.83 | 3.3 | 3.24 | 3.39 | 3.57 | 31.77255 | 3.131927 | 3.766902
491 | 20 | 321.99 | 43.88 | 636 | 1147 | 20.73 | 24.33 | 31.01 | 2.73 | 2.85 | 3.23 | 3.2 | 3.55 | 3.67 | 31.77468 | 3.131891 | 3.766884
492 | 20 | 323.5 | 44.99 | 636 | 1147 | 20.73 | 23.83 | 31.72 | 2.5 | 2.95 | 3.14 | 3.5 | 3.47 | 3.74 | 31.77227 | 3.132154 | 3.766642
493 | 20 | 321.67 | 46.02 | 636 | 1147 | 20.33 | 24.58 | 31.53 | 2.45 | 2.77 | 3.04 | 3.39 | 3.4 | 3.88 | 31.77571 | 3.131919 | 3.766818
494 | 20 | 325.03 | 42.86 | 636 | 1147 | 21.01 | 24.74 | 31.71 | 2.57 | 2.65 | 3.09 | 3.33 | 3.53 | 3.76 | 31.76871 | 3.13233 | 3.766554
495 | 20 | 328.93 | 41.55 | 636 | 1147 | 20.65 | 24.85 | 31.89 | 2.64 | 2.77 | 3.1 | 3.3 | 3.47 | 3.87 | 31.76117 | 3.132913 | 3.766048
496 | 20 | 324.38 | 39.34 | 636 | 1147 | 21.56 | 24.42 | 31.02 | 2.61 | 2.84 | 3.33 | 3.28 | 3.62 | 3.93 | 31.7679 | 3.132135 | 3.76679
497 | 20 | 322.35 | 42.56 | 636 | 1147 | 20.16 | 24.16 | 31.7 | 2.72 | 2.94 | 3.09 | 3.19 | 3.52 | 3.82 | 31.77358 | 3.131902 | 3.766902
498 | 20 | 326.74 | 42.41 | 636 | 1147 | 20.74 | 25.02 | 31.91 | 2.61 | 2.78 | 3.14 | 3.55 | 3.5 | 3.79 | 31.76554 | 3.13258 | 3.766337
499 | 20 | 323.08 | 46.69 | 636 | 1147 | 21.66 | 24.49 | 31.76 | 2.65 | 2.59 | 3.23 | 3.4 | 3.56 | 3.72 | 31.77351 | 3.132146 | 3.766609
500 | 20 | 323.57 | 42.16 | 636 | 1147 | 21.19 | 24.07 | 32.76 | 2.69 | 2.7 | 3.15 | 3.32 | 3.3 | 3.95 | 31.77114 | 3.132078 | 3.766775
501 | 20 | 329.01 | 44.99 | 636 | 1147 | 20.76 | 23.57 | 31.48 | 2.73 | 2.72 | 2.91 | 3.37 | 3.51 | 3.8 | 31.76356 | 3.13296 | 3.765892
502 | 20 | 329.13 | 45.3 | 636 | 1147 | 20.81 | 24.86 | 30.96 | 2.7 | 2.89 | 3.04 | 3.24 | 3.45 | 3.72 | 31.76358 | 3.13298 | 3.765862
503 | 20 | 329.26 | 41.55 | 636 | 1147 | 20.25 | 23.95 | 32.28 | 2.65 | 2.81 | 3.15 | 3.52 | 3.45 | 3.92 | 31.76063 | 3.132967 | 3.765997
504 | 20 | 326.54 | 42.91 | 636 | 1147 | 21.93 | 23.73 | 31.54 | 2.53 | 2.93 | 3.33 | 3.56 | 3.64 | 3.77 | 31.76618 | 3.13256 | 3.76634
505 | 20 | 323.66 | 38.38 | 636 | 1147 | 21.7 | 24.49 | 31.47 | 2.78 | 2.73 | 3.2 | 3.37 | 3.58 | 3.78 | 31.76836 | 3.13201 | 3.766902
506 | 20 | 318.24 | 43.62 | 636 | 1147 | 21.2 | 24.25 | 32.11 | 2.55 | 2.83 | 3.1 | 3.46 | 3.52 | 3.86 | 31.78099 | 3.131344 | 3.767312
507 | 20 | 330.93 | 45.46 | 636 | 1147 | 20.82 | 23.76 | 31.72 | 2.6 | 2.8 | 3.12 | 3.29 | 3.32 | 3.72 | 31.76123 | 3.133238 | 3.765603
508 | 20 | 326.46 | 39.35 | 636 | 1147 | 20.69 | 25.21 | 32.23 | 2.81 | 2.87 | 3.28 | 3.32 | 3.46 | 3.52 | 31.76388 | 3.132471 | 3.766524
509 | 20 | 331.42 | 48.01 | 636 | 1147 | 20.4 | 24.13 | 31.34 | 2.69 | 2.94 | 2.99 | 3.43 | 3.49 | 3.8 | 31.76239 | 3.133297 | 3.765463
510 | 20 | 327.78 | 42.83 | 636 | 1147 | 20.63 | 24.15 | 32.21 | 2.69 | 2.85 | 3.03 | 3.35 | 3.61 | 3.79 | 31.76405 | 3.132747 | 3.766165
511 | 20 | 328.79 | 48.69 | 636 | 1147 | 21.2 | 24.31 | 31.46 | 2.39 | 2.81 | 3.13 | 3.43 | 3.5 | 3.76 | 31.76591 | 3.132964 | 3.765781
512 | 20 | 316.59 | 40.57 | 636 | 1147 | 20.92 | 25.12 | 31.67 | 2.68 | 2.93 | 3.08 | 3.43 | 3.45 | 3.88 | 31.78277 | 3.131031 | 3.767535
513 | 20 | 326.25 | 44.29 | 636 | 1147 | 20.29 | 24.61 | 32.76 | 2.55 | 2.8 | 3.18 | 3.47 | 3.46 | 3.51 | 31.7674 | 3.132547 | 3.766313
514 | 20 | 332.29 | 45.67 | 636 | 1147 | 19.81 | 23.96 | 32.5 | 2.79 | 2.92 | 3.14 | 3.4 | 3.51 | 3.9 | 31.75964 | 3.133427 | 3.765402
515 | 20 | 321.11 | 40.97 | 636 | 1147 | 21.19 | 24.24 | 32.41 | 2.58 | 2.82 | 3.07 | 3.39 | 3.37 | 3.74 | 31.77511 | 3.131668 | 3.767109
516 | 20 | 318.31 | 45.47 | 636 | 1147 | 21.04 | 23.39 | 32.39 | 2.9 | 2.83 | 3.1 | 3.67 | 3.39 | 3.79 | 31.78119 | 3.131431 | 3.76722
517 | 20 | 326.39 | 47.43 | 636 | 1147 | 20.86 | 24.01 | 31.24 | 2.62 | 2.73 | 3.16 | 3.33 | 3.37 | 3.92 | 31.76855 | 3.132634 | 3.766141
518 | 20 | 323 | 39.59 | 636 | 1147 | 20.6 | 24.29 | 30.85 | 2.68 | 2.73 | 3.33 | 3.44 | 3.48 | 3.72 | 31.77071 | 3.131925 | 3.766942
519 | 20 | 324.97 | 45.23 | 636 | 1147 | 20.67 | 24.15 | 31.75 | 2.59 | 2.8 | 2.95 | 3.49 | 3.55 | 3.71 | 31.76989 | 3.132385 | 3.766436
520 | 20 | 334.98 | 43.65 | 636 | 1147 | 20.16 | 24.69 | 31.92 | 2.69 | 2.79 | 3.21 | 3.36 | 3.58 | 3.6 | 31.75477 | 3.133781 | 3.765058
521 | 20 | 323.32 | 48.56 | 636 | 1147 | 20.3 | 23.96 | 31.5 | 2.53 | 2.61 | 3.14 | 3.4 | 3.51 | 3.78 | 31.77349 | 3.132243 | 3.766482
522 | 20 | 325.71 | 46.46 | 636 | 1147 | 20.58 | 23.97 | 31.58 | 2.71 | 2.97 | 3.1 | 3.4 | 3.55 | 3.69 | 31.76917 | 3.132521 | 3.766274
523 | 20 | 325.59 | 38.99 | 636 | 1147 | 19.8 | 24.44 | 31.53 | 2.67 | 2.83 | 3.06 | 3.39 | 3.4 | 3.93 | 31.76527 | 3.132322 | 3.766654
524 | 20 | 318.71 | 42.8 | 636 | 1147 | 20.16 | 24.55 | 31.55 | 2.6 | 2.92 | 3.16 | 3.44 | 3.42 | 3.65 | 31.77999 | 3.131381 | 3.767295
525 | 20 | 326.03 | 42.43 | 636 | 1147 | 20.99 | 24.22 | 31.82 | 2.49 | 3.02 | 3.14 | 3.46 | 3.44 | 3.82 | 31.76677 | 3.132472 | 3.766437
526 | 20 | 318.98 | 44.75 | 636 | 1147 | 20.5 | 24.27 | 32.07 | 2.53 | 2.76 | 3.21 | 3.6 | 3.51 | 3.85 | 31.78001 | 3.131494 | 3.767181
527 | 20 | 324.96 | 49.22 | 636 | 1147 | 19.81 | 24.31 | 30.91 | 2.4 | 2.86 | 3.17 | 3.36 | 3.51 | 4.1 | 31.77114 | 3.132489 | 3.766242
528 | 20 | 324.2 | 44.92 | 636 | 1147 | 20.36 | 24.41 | 31.6 | 2.61 | 3.01 | 3.28 | 3.4 | 3.29 | 3.75 | 31.77104 | 3.13226 | 3.766554
529 | 20 | 339.01 | 42.7 | 636 | 1147 | 21.23 | 24.98 | 31.83 | 2.57 | 2.59 | 3.23 | 3.31 | 3.54 | 3.67 | 31.74957 | 3.134173 | 3.764497
530 | 20 | 324.16 | 43.49 | 636 | 1147 | 20.81 | 23.7 | 32.32 | 2.59 | 2.66 | 3.15 | 3.39 | 3.54 | 3.93 | 31.77055 | 3.132211 | 3.766636
531 | 20 | 324.31 | 43.03 | 636 | 1147 | 20.13 | 24.67 | 31.81 | 2.61 | 2.64 | 3.3 | 3.27 | 3.46 | 3.83 | 31.7701 | 3.132221 | 3.76664
532 | 20 | 319.51 | 38.91 | 636 | 1147 | 19.62 | 24.62 | 31.45 | 2.94 | 2.73 | 3.07 | 3.33 | 3.54 | 3.74 | 31.77655 | 3.131413 | 3.767306
533 | 20 | 328.55 | 40.45 | 636 | 1147 | 19.99 | 23.36 | 30.61 | 2.6 | 2.8 | 3.1 | 3.51 | 3.64 | 3.76 | 31.7609 | 3.132839 | 3.766157
534 | 20 | 316.52 | 41.69 | 636 | 1147 | 20.38 | 23.93 | 31.37 | 2.58 | 2.79 | 3.1 | 3.41 | 3.56 | 3.7 | 31.78324 | 3.131055 | 3.767516
535 | 20 | 331.85 | 40.45 | 636 | 1147 | 19.87 | 24.45 | 31.31 | 2.68 | 2.59 | 3.3 | 3.46 | 3.37 | 3.64 | 31.75542 | 3.133394 | 3.765624
536 | 20 | 333.85 | 41.18 | 636 | 1147 | 20.26 | 23.13 | 31.54 | 2.63 | 2.9 | 3.02 | 3.24 | 3.57 | 3.89 | 31.75303 | 3.133716 | 3.765272
537 | 20 | 317.63 | 46.63 | 636 | 1147 | 20.7 | 24.81 | 31.68 | 2.4 | 2.81 | 3.27 | 3.3 | 3.48 | 3.77 | 31.78237 | 3.131387 | 3.767238
538 | 20 | 310.99 | 48.4 | 636 | 1147 | 20.23 | 24.51 | 31.68 | 2.78 | 2.87 | 3.14 | 3.3 | 3.6 | 3.6 | 31.7925 | 3.130594 | 3.767772
539 | 20 | 328.72 | 40.09 | 636 | 1147 | 21.31 | 24.34 | 32.04 | 2.66 | 2.65 | 3.07 | 3.46 | 3.54 | 3.91 | 31.76027 | 3.132864 | 3.766147
540 | 20 | 327.51 | 40.49 | 636 | 1147 | 20.28 | 24.31 | 30.56 | 2.82 | 2.87 | 3.28 | 3.23 | 3.64 | 4.01 | 31.76281 | 3.132664 | 3.766319
541 | 20 | 318.89 | 45.7 | 636 | 1147 | 20.68 | 23.49 | 31.97 | 2.73 | 2.77 | 3.28 | 3.22 | 3.37 | 3.8 | 31.7803 | 3.13152 | 3.767148
542 | 20 | 325.62 | 41.24 | 636 | 1147 | 21.08 | 24.53 | 32.15 | 2.64 | 2.89 | 3.12 | 3.6 | 3.44 | 4 | 31.76679 | 3.132378 | 3.766554
543 | 20 | 325.66 | 39.26 | 636 | 1147 | 21.36 | 24.32 | 32.15 | 2.77 | 2.86 | 3.1 | 3.49 | 3.52 | 3.86 | 31.76536 | 3.132339 | 3.766634
544 | 20 | 314.72 | 44.73 | 636 | 1147 | 20.36 | 25.09 | 32.03 | 2.67 | 2.88 | 3.06 | 3.55 | 3.72 | 3.83 | 31.78679 | 3.130916 | 3.767594
545 | 20 | 333.44 | 41.68 | 636 | 1147 | 20.28 | 24.28 | 31.94 | 2.61 | 2.88 | 3.19 | 3.29 | 3.57 | 3.88 | 31.75425 | 3.133644 | 3.765327
546 | 20 | 326.35 | 46.85 | 636 | 1147 | 20.07 | 24.49 | 31.13 | 2.54 | 2.77 | 3.07 | 3.34 | 3.5 | 3.87 | 31.76838 | 3.132617 | 3.766172
547 | 20 | 323.88 | 38.63 | 636 | 1147 | 21.25 | 23.84 | 31.69 | 2.69 | 2.85 | 3.27 | 3.44 | 3.43 | 4.01 | 31.7682 | 3.132045 | 3.766873
548 | 20 | 326.46 | 42.95 | 636 | 1147 | 21.16 | 24.38 | 31.92 | 2.9 | 2.8 | 3.13 | 3.4 | 3.63 | 3.64 | 31.76634 | 3.132549 | 3.76635
549 | 20 | 315.66 | 41.63 | 636 | 1147 | 19.86 | 24.05 | 31.97 | 2.56 | 2.69 | 3.17 | 3.48 | 3.35 | 3.87 | 31.78468 | 3.130935 | 3.767589
550 | 20 | 329.58 | 46.25 | 636 | 1147 | 21.29 | 25.36 | 31.54 | 2.66 | 2.79 | 3.16 | 3.54 | 3.39 | 3.7 | 31.76355 | 3.133052 | 3.765764
551 | 20 | 332.38 | 46.45 | 636 | 1147 | 20.5 | 24.69 | 31.89 | 2.8 | 2.84 | 3.26 | 3.65 | 3.58 | 3.79 | 31.76016 | 3.13343 | 3.765371
552 | 20 | 329.1 | 42.29 | 636 | 1147 | 21.87 | 24.35 | 31.58 | 2.57 | 2.94 | 3.25 | 3.34 | 3.58 | 3.64 | 31.76149 | 3.132948 | 3.765989
553 | 20 | 326.41 | 44.75 | 636 | 1147 | 21.53 | 23.87 | 31.08 | 2.56 | 2.7 | 3.29 | 3.54 | 3.55 | 3.91 | 31.76737 | 3.132581 | 3.766267
554 | 20 | 326.16 | 43.1 | 636 | 1147 | 20.51 | 24.1 | 30.95 | 2.68 | 2.83 | 3.23 | 3.4 | 3.5 | 3.7 | 31.76693 | 3.132508 | 3.766385
555 | 20 | 325.85 | 45.6 | 636 | 1147 | 20.11 | 24.3 | 31.84 | 2.58 | 2.77 | 3.18 | 3.28 | 3.55 | 3.7 | 31.76863 | 3.13252 | 3.766299
556 | 20 | 330.8 | 50.4 | 636 | 1147 | 20.25 | 24.53 | 31.36 | 2.75 | 2.7 | 3.21 | 3.3 | 3.5 | 3.69 | 31.76452 | 3.133213 | 3.765484
557 | 20 | 329.6 | 40.88 | 636 | 1147 | 20.96 | 24.09 | 31.66 | 2.66 | 2.75 | 3.18 | 3.54 | 3.44 | 3.91 | 31.75947 | 3.133019 | 3.765972
558 | 20 | 332.98 | 40.94 | 636 | 1147 | 19.95 | 24.41 | 31.45 | 2.84 | 2.83 | 3.08 | 3.28 | 3.63 | 3.73 | 31.75414 | 3.133579 | 3.765424
559 | 20 | 325.71 | 46.26 | 636 | 1147 | 20.44 | 24.24 | 31.71 | 2.72 | 2.89 | 3.14 | 3.4 | 3.48 | 3.64 | 31.76909 | 3.132517 | 3.766284
560 | 20 | 326.78 | 49.07 | 636 | 1147 | 20.24 | 23.87 | 31.28 | 2.72 | 2.87 | 3.14 | 3.3 | 3.53 | 3.63 | 31.76862 | 3.132715 | 3.76602
561 | 20 | 326.21 | 46 | 636 | 1147 | 20.05 | 23.49 | 32.51 | 2.59 | 2.94 | 3.14 | 3.37 | 3.56 | 3.7 | 31.76823 | 3.13258 | 3.766231
562 | 20 | 326.15 | 42.25 | 636 | 1147 | 20.02 | 24.43 | 31.59 | 2.63 | 2.71 | 3.32 | 3.48 | 3.62 | 3.76 | 31.76645 | 3.132485 | 3.76643
563 | 20 | 316.84 | 49.25 | 636 | 1147 | 20.65 | 23.89 | 31.93 | 2.77 | 2.83 | 3.29 | 3.5 | 3.41 | 3.72 | 31.78356 | 3.131399 | 3.767197
564 | 20 | 330.28 | 35.25 | 636 | 1147 | 20.61 | 23.54 | 31.48 | 2.62 | 2.79 | 3.1 | 3.28 | 3.75 | 3.98 | 31.75073 | 3.133154 | 3.766092
565 | 20 | 319.68 | 48.14 | 636 | 1147 | 20.48 | 24.32 | 31.69 | 2.58 | 2.93 | 3.17 | 3.34 | 3.39 | 3.7 | 31.77923 | 3.131724 | 3.766946
566 | 20 | 317.28 | 43.43 | 636 | 1147 | 20.08 | 24.13 | 32.41 | 2.77 | 2.83 | 3.15 | 3.58 | 3.57 | 3.76 | 31.78252 | 3.131203 | 3.767414
567 | 20 | 318.36 | 44.57 | 636 | 1147 | 21.09 | 23.94 | 31.87 | 2.61 | 2.81 | 2.91 | 3.37 | 3.62 | 3.73 | 31.78099 | 3.1314 | 3.767257
568 | 20 | 325.75 | 41.12 | 636 | 1147 | 20.86 | 24.15 | 31.25 | 2.78 | 2.92 | 3.1 | 3.44 | 3.57 | 3.85 | 31.76648 | 3.132395 | 3.766543
569 | 20 | 317.02 | 46.41 | 636 | 1147 | 20.4 | 24.08 | 33.04 | 2.68 | 2.79 | 2.94 | 3.53 | 3.39 | 3.69 | 31.7833 | 3.131294 | 3.767311
570 | 20 | 323.83 | 47.64 | 636 | 1147 | 21.07 | 24.18 | 31.87 | 2.59 | 2.84 | 3.17 | 3.49 | 3.62 | 3.84 | 31.77247 | 3.132287 | 3.766462
571 | 20 | 323.68 | 45.62 | 636 | 1147 | 20.63 | 23.72 | 31.52 | 2.66 | 2.92 | 3.14 | 3.27 | 3.53 | 3.8 | 31.77217 | 3.132202 | 3.766585
572 | 20 | 326.42 | 46.15 | 636 | 1147 | 21.19 | 23.96 | 31.41 | 2.55 | 2.9 | 3.3 | 3.36 | 3.5 | 3.94 | 31.76798 | 3.132613 | 3.766195
573 | 20 | 328.02 | 44.7 | 636 | 1147 | 20.08 | 24.6 | 31.26 | 2.54 | 2.8 | 3.1 | 3.37 | 3.38 | 3.89 | 31.76484 | 3.132813 | 3.766044
574 | 20 | 331.13 | 37.55 | 636 | 1147 | 21.17 | 23.85 | 32.15 | 2.64 | 2.83 | 3.14 | 3.51 | 3.4 | 3.85 | 31.75286 | 3.133292 | 3.765852
575 | 20 | 331 | 45.54 | 636 | 1147 | 21.84 | 24 | 32.2 | 2.64 | 2.95 | 3.16 | 3.35 | 3.65 | 3.74 | 31.76119 | 3.133248 | 3.76559
576 | 20 | 318.43 | 41.84 | 636 | 1147 | 20.99 | 24.96 | 31.78 | 2.78 | 2.69 | 3.12 | 3.36 | 3.51 | 3.8 | 31.7801 | 3.131317 | 3.76735
577 | 20 | 328.94 | 42.06 | 636 | 1147 | 20.75 | 24.24 | 31.26 | 2.64 | 2.82 | 3.14 | 3.39 | 3.53 | 3.75 | 31.76157 | 3.13292 | 3.766024
578 | 20 | 331.85 | 39.88 | 636 | 1147 | 20.32 | 25.65 | 31.2 | 2.51 | 2.9 | 2.95 | 3.37 | 3.73 | 3.64 | 31.75474 | 3.133399 | 3.765643
579 | 20 | 315.58 | 38.89 | 636 | 1147 | 21.13 | 24.82 | 31.46 | 2.72 | 2.97 | 3.34 | 3.37 | 3.29 | 3.71 | 31.78346 | 3.13087 | 3.767587
580 | 20 | 323.36 | 42.61 | 636 | 1147 | 20.59 | 24.82 | 32.36 | 2.63 | 2.94 | 3.2 | 3.4 | 3.61 | 3.8 | 31.77172 | 3.132058 | 3.76678
581 | 20 | 335.78 | 39.07 | 636 | 1147 | 20.42 | 24.2 | 31.94 | 2.78 | 2.83 | 3.02 | 3.47 | 3.6 | 3.6 | 31.74748 | 3.134047 | 3.76498
582 | 20 | 325.47 | 38.62 | 636 | 1147 | 20.35 | 23.81 | 32.12 | 2.66 | 2.7 | 3.25 | 3.25 | 3.55 | 3.71 | 31.76515 | 3.132297 | 3.766682
583 | 20 | 323.66 | 44.9 | 636 | 1147 | 20.94 | 24.93 | 31.68 | 2.68 | 2.79 | 3.18 | 3.43 | 3.51 | 3.61 | 31.77196 | 3.132176 | 3.766625
584 | 20 | 327.15 | 44.48 | 636 | 1147 | 20.34 | 23.62 | 32.46 | 2.7 | 2.81 | 3.05 | 3.31 | 3.65 | 3.8 | 31.76607 | 3.132684 | 3.766176
585 | 20 | 322.74 | 44.92 | 636 | 1147 | 20.27 | 25.01 | 32.4 | 2.6 | 2.77 | 2.9 | 3.24 | 3.39 | 3.8 | 31.77359 | 3.132037 | 3.766742
586 | 20 | 323.86 | 39.35 | 636 | 1147 | 20.54 | 24.51 | 31.98 | 2.46 | 2.82 | 3.02 | 3.48 | 3.6 | 3.7 | 31.76889 | 3.132055 | 3.76685
587 | 20 | 321.66 | 42.01 | 636 | 1147 | 19.55 | 24.43 | 31.58 | 2.75 | 2.72 | 3.1 | 3.24 | 3.42 | 3.67 | 31.77464 | 3.131781 | 3.767006
588 | 20 | 330.47 | 41.3 | 636 | 1147 | 20.74 | 24.07 | 31.09 | 2.63 | 2.89 | 3.04 | 3.47 | 3.44 | 3.74 | 31.7585 | 3.133162 | 3.765819
589 | 20 | 328.14 | 41.4 | 636 | 1147 | 20.7 | 24.1 | 31.78 | 2.41 | 2.65 | 3.22 | 3.49 | 3.43 | 3.77 | 31.7624 | 3.132782 | 3.766177
590 | 20 | 326.96 | 45.47 | 636 | 1147 | 19.67 | 23.82 | 31.55 | 2.72 | 3.08 | 3.14 | 3.25 | 3.56 | 3.92 | 31.76686 | 3.132674 | 3.766155
591 | 20 | 326.03 | 40.67 | 636 | 1147 | 21.16 | 24.59 | 31.21 | 2.69 | 2.93 | 3.28 | 3.38 | 3.48 | 3.91 | 31.76568 | 3.132429 | 3.766526
592 | 20 | 319.44 | 44.71 | 636 | 1147 | 19.99 | 24.79 | 31.59 | 2.78 | 2.88 | 3.04 | 3.53 | 3.68 | 3.88 | 31.77924 | 3.131556 | 3.767133
593 | 20 | 321.68 | 42.47 | 636 | 1147 | 20.75 | 23.91 | 32.57 | 2.66 | 2.56 | 3.19 | 3.36 | 3.51 | 3.75 | 31.77477 | 3.131799 | 3.766984
594 | 20 | 329.53 | 46.75 | 636 | 1147 | 20.82 | 24.09 | 31.7 | 2.65 | 2.75 | 3.22 | 3.44 | 3.67 | 3.92 | 31.76391 | 3.133048 | 3.765753
595 | 20 | 322.06 | 45.85 | 636 | 1147 | 20.2 | 24.61 | 31.46 | 2.55 | 2.86 | 2.89 | 3.21 | 3.5 | 3.8 | 31.77501 | 3.131969 | 3.766779
596 | 20 | 323.64 | 38.65 | 636 | 1147 | 20.27 | 24.46 | 32.01 | 2.65 | 2.95 | 3.2 | 3.32 | 3.49 | 3.65 | 31.76867 | 3.132009 | 3.766899
597 | 20 | 324.95 | 46.73 | 636 | 1147 | 21.02 | 24.96 | 31.57 | 2.78 | 2.81 | 3.31 | 3.39 | 3.59 | 3.94 | 31.77044 | 3.132423 | 3.766361
598 | 20 | 324.52 | 44.05 | 636 | 1147 | 21.32 | 24.19 | 31.06 | 2.86 | 2.78 | 3.18 | 3.51 | 3.46 | 3.69 | 31.77013 | 3.132285 | 3.766557
599 | 20 | 326.76 | 38.01 | 636 | 1147 | 20.54 | 24.38 | 31.59 | 2.5 | 2.99 | 3.17 | 3.53 | 3.49 | 3.7 | 31.76199 | 3.132504 | 3.766536
600 | 20 | 326.84 | 42.74 | 636 | 1147 | 20.09 | 24.99 | 31.41 | 2.47 | 2.96 | 3.11 | 3.33 | 3.34 | 3.96 | 31.76557 | 3.132602 | 3.766306